## Figure 3 P-ACF-34 0&1&0&25
P-ACF-34
X | Y
1.0167 | 14.6713
0.9823 | 13.7207
0.9155 | 13.5761
0.8497 | 13.5176
0.7998 | 13.4608
0.7739 | 13.4409
0.742 | 13.4032
0.6782 | 13.345
0.6173 | 13.2698
0.5674 | 13.2302
0.5455 | 13.1935
0.5256 | 13.1742
0.4996 | 13.1371
0.4597 | 13.0813
0.3919 | 13.0399
0.3231 | 12.9639
0.2523 | 12.8533
0.1795 | 12.708
0.0978 | 12.493
0.0332 | 12.0731
-0.0016 | 10.0206

## Figure 3 P-ACF-45 0&1&0&25
P-ACF-45
X | Y
1.0082 | 17.5113
0.9557 | 16.8171
0.8899 | 16.621
0.8241 | 16.4764
0.7573 | 16.4007
0.6925 | 16.2734
0.6326 | 16.1984
0.5868 | 16.142
0.5618 | 16.105
0.5379 | 16.0509
0.51 | 15.9963
0.4711 | 15.9406
0.3973 | 15.8469
0.3225 | 15.7015
0.2498 | 15.5218
0.1761 | 15.2731
0.0964 | 14.9033
0.0389 | 14.2603
0.006 | 12.4319

## Figure 3 P-ACF-57 0&1&0&25
P-ACF-57
X | Y
1.0083 | 22.6421
0.9609 | 21.7247
0.9131 | 21.4443
0.8952 | 21.3564
0.8743 | 21.3025
0.8494 | 21.2311
0.8105 | 21.1238
0.7417 | 21.0134
0.672 | 20.834
0.6102 | 20.7071
0.5613 | 20.6159
0.5404 | 20.5793
0.5174 | 20.5425
0.5015 | 20.4892
0.4776 | 20.4523
0.4517 | 20.3808
0.4068 | 20.3073
0.3321 | 20.0929
0.2544 | 19.8439
0.1777 | 19.5605
0.1021 | 19.0189
0.0547 | 18.2048
0.0159 | 16.1175
-0.0022 | 12.7926

## Figure 3 ref-ACF-15 0&1&0&25
ref-ACF-15
X | Y
0.9888 | 10.5499
0.9158 | 10.4847
0.8501 | 10.4198
0.7936 | 10.418
0.7562 | 10.4011
0.7324 | 10.3532
0.6932 | 10.3205
0.622 | 10.2868
0.5554 | 10.2218
0.5044 | 10.1888
0.4706 | 10.172
0.4441 | 10.1554
0.3994 | 10.1226
0.3274 | 10.0889
0.2562 | 10.0237
0.1832 | 9.9271
0.1121 | 9.8148
0.0427 | 9.5453
0.0028 | 7.7044
0.0002 | 6.5094

## Figure 3 ref-ACF-44 0&1&0&25
ref-ACF-44
X | Y
1.0132 | 21.1482
0.9129 | 20.1073
0.8628 | 20.0428
0.8409 | 20.0264
0.7907 | 19.9776
0.7542 | 19.9608
0.6192 | 19.7836
0.5654 | 19.7033
0.5134 | 19.623
0.4887 | 19.6065
0.4568 | 19.5741
0.4121 | 19.5255
0.2561 | 19.1904
0.174 | 18.952
0.0865 | 18.4618
0.0355 | 17.391
0.0074 | 15.2832
0.0005 | 11.9496

## Figure 3 ref-ACF-61 0&1&0&25
ref-ACF-61
X | Y
0.9963 | 25.7231
0.958 | 25.486
0.9178 | 25.4062
0.8449 | 25.2624
0.7728 | 25.15
0.7062 | 25.0064
0.6433 | 24.8629
0.5867 | 24.7197
0.5685 | 24.6562
0.5511 | 24.6242
0.5365 | 24.5923
0.5137 | 24.5601
0.4736 | 24.4488
0.3997 | 24.305
0.2374 | 23.6395
0.1535 | 22.9293
0.0898 | 21.6852
0.0562 | 20.3476
0.0245 | 18.1454
0.0074 | 15.2832
0.0032 | 12.3585