## Figure 5 AMC-700 0&110&0&450
AMC-700
X | Y
100.5263 | 213.2553
98.4075 | 208.67
96.2891 | 205.8
91.4641 | 200.057
86.7571 | 196.03
82.0508 | 194.2902
77.1092 | 192.5491
72.2855 | 191.9522
67.3438 | 190.2112
62.2849 | 189.6131
57.2257 | 188.4432
52.0491 | 187.8445
47.1078 | 187.247
41.931 | 186.0765
37.1072 | 184.9079
32.2833 | 183.7392
29.5773 | 183.1534
26.9889 | 182.5681
24.5182 | 181.9835
21.9296 | 180.8264
19.3412 | 180.2412
16.7528 | 179.6559
13.9289 | 177.9259
10.8697 | 176.7664
7.6927 | 174.4627
4.6332 | 172.1597
3.1034 | 170.4363
1.926 | 166.9995

## Figure 5 AMC-800 0&110&0&450
AMC-800
X | Y
102.3218 | 331.0537
102.2022 | 323.6198
100.3168 | 311.6024
98.0794 | 303.5857
93.254 | 296.6991
88.5471 | 292.6721
83.9581 | 289.7893
78.781 | 287.4752
73.9569 | 285.163
68.6626 | 284.5636
63.7211 | 283.3944
58.4266 | 281.6515
53.2495 | 279.3374
48.0726 | 277.5951
42.778 | 275.8522
37.3656 | 273.5369
32.6591 | 271.2253
29.9528 | 269.4958
27.4818 | 267.7676
24.8929 | 265.467
21.8334 | 262.5921
19.1272 | 261.4345
16.7735 | 258.5633
13.596 | 254.5442
10.5361 | 250.5258
7.5933 | 244.2208
5.2385 | 237.347
3.8259 | 233.909
2.8832 | 228.1861
1.5873 | 221.3179

## Figure 5 AMC-900 0&110&0&450
AMC-900
X | Y
100.2251 | 411.0937
98.8119 | 405.3684
96.222 | 399.0652
91.9847 | 391.6099
86.1003 | 383.5742
81.1583 | 380.6896
75.981 | 377.2319
71.0392 | 374.9191
65.9795 | 371.462
60.9197 | 368.005
55.6247 | 364.5467
50.3297 | 361.0884
45.7404 | 357.062
40.563 | 353.6044
36.2095 | 351.2946
30.7961 | 344.9767
28.0891 | 340.9601
25.1472 | 338.0859
22.7935 | 335.2147
20.2044 | 331.7705
17.6148 | 326.6109
15.1429 | 321.4519
12.2003 | 316.2905
10.5519 | 311.1358
9.3747 | 308.2707
7.7261 | 302.5442
6.6664 | 299.108
5.3705 | 292.2397
4.4286 | 289.3759
3.7217 | 285.3697
3.0146 | 280.7916
2.5425 | 275.0713
1.7173 | 268.7773
1.1271 | 261.3409
0.7723 | 253.9058
0.5349 | 245.8995
0.415 | 237.322
0.1774 | 228.7439
0.0573 | 219.0228
-0.0632 | 208.1581
-0.0658 | 198.4376
-0.0682 | 189.289
-0.0707 | 179.5685
-0.0727 | 172.1352
-0.0744 | 165.2737
-0.0765 | 157.2686
-0.0785 | 149.8353
-0.0806 | 141.8302
-0.0822 | 135.5405
-0.0839 | 129.2508
0.0318 | 121.8181
0.0303 | 116.1002
0.029 | 110.954
-0.0903 | 104.6637
-0.0916 | 99.5176
-0.093 | 94.3714
-0.0945 | 88.6535
-0.0961 | 82.3638
-0.0981 | 74.9305
-0.2178 | 66.9248
-0.2193 | 61.2069
-0.2208 | 55.4889
-0.1048 | 49.1998
-0.1061 | 44.0537
-0.1078 | 37.764
-0.2268 | 32.6172
-0.1105 | 27.4717
-0.1117 | 22.8974
-0.1132 | 17.1795