## Figure 2 0.11-C 0&1&0&15
0.11-C
X | Y
0.9959 | 6.1084
0.9533 | 5.6422
0.9164 | 5.5121
0.8246 | 5.4391
0.75 | 5.3845
0.7016 | 5.4041
0.6434 | 5.3491
0.5992 | 5.3686
0.5311 | 5.3139
0.5311 | 5.3139
0.5008 | 5.2958
0.4467 | 5.222
0.4 | 5.1482
0.3525 | 5.1304
0.2992 | 5.094
0.2926 | 5.0755
0.241 | 5.0578
0.2344 | 5.0205
0.1869 | 4.9654
0.1779 | 4.9282
0.1295 | 4.7796
0.082 | 4.5003
0.0418 | 4.1648
0.0139 | 3.7357

## Figure 2 0.11-R 0&1&0&15
0.11-R
X | Y
0.9992 | 5.0996
0.991 | 4.1845
0.9049 | 3.7938
0.8885 | 3.7568
0.7918 | 3.7025
0.759 | 3.6845
0.668 | 3.5928
0.5664 | 3.5573
0.4623 | 3.4285
0.4492 | 3.4287
0.3549 | 3.3931
0.3016 | 3.3568
0.25 | 3.339
0.191 | 3.2654
0.1426 | 3.1542
0.0967 | 3.043
0.0418 | 2.7452
0.0139 | 2.1293
0.0033 | 1.6064

## Figure 2 0.25-C 0&1&0&15
0.25-C
X | Y
0.9975 | 10.8905
0.9918 | 9.9752
0.9574 | 8.9672
0.8705 | 8.5018
0.7893 | 8.3165
0.6787 | 8.1318
0.6008 | 8.0772
0.5049 | 7.9669
0.4426 | 7.8373
0.4131 | 7.8192
0.3754 | 7.8012
0.3459 | 7.7084
0.332 | 7.7086
0.3025 | 7.5597
0.2934 | 7.5786
0.259 | 7.5419
0.2213 | 7.4678
0.1852 | 7.3751
0.1492 | 7.2637
0.1164 | 7.0962
0.0836 | 6.8353
0.0549 | 6.3128
0.0008 | 3.1195

## Figure 2 0.25-O-C 0&1&0&15
0.25-O-C
X | Y
0 | 3.6239
0.0025 | 2.3163
0.0016 | 1.0087
0 | 4.8568
0.0172 | 5.7531
0.059 | 6.238
0.1139 | 6.4985
0.1607 | 6.5537
0.2082 | 6.6649
0.2533 | 6.7201
0.3016 | 6.7565
0.3459 | 6.8117
0.3893 | 6.8483
0.4385 | 6.81
0.5 | 6.8836
0.5393 | 6.9575
0.6041 | 7.0311
0.6525 | 7.0488
0.7287 | 7.0848
0.7533 | 7.0843
0.8607 | 7.157
0.9582 | 7.5101
0.9697 | 7.6967
0.9869 | 8.3502
1 | 9.3587

## Figure 2 0.25-R 0&1&0&15
0.25-R
X | Y
0 | 1.7746
0 | 0.6725
0 | 2.9141
0 | 4.0722
0.0123 | 4.8192
0.0344 | 5.6407
0.0721 | 6.163
0.1148 | 6.349
0.1664 | 6.5909
0.2082 | 6.7209
0.2541 | 6.7387
0.2984 | 6.962
0.3508 | 7.0731
0.3885 | 7.1472
0.432 | 7.2398
0.5164 | 7.4623
0.6082 | 7.6474
0.7221 | 7.9068
0.85 | 8.1286
0.9393 | 8.5379
0.9779 | 9.1723
0.9967 | 9.4895

## Figure 2 O-C 0&1&0&15
O-C
X | Y
0.9934 | 2.5406
0.9287 | 2.0188
0.9189 | 1.8508
0.85 | 1.628
0.827 | 1.6097
0.7787 | 1.4985
0.7787 | 1.4985
0.7328 | 1.4433
0.6959 | 1.4067
0.6426 | 1.2769
0.6164 | 1.2214
0.5574 | 1.1291
0.5311 | 1.0922
0.4754 | 1.0185
0.4697 | 0.9813
0.3984 | 0.9079
0.3893 | 0.8894
0.3246 | 0.8159
0.3 | 0.779
0.2664 | 0.7609
0.2434 | 0.7427
0.2434 | 0.7427
0.2434 | 0.7427
0.2238 | 0.743
0.2107 | 0.7433
0.1959 | 0.7249
0.1828 | 0.6877
0.1533 | 0.6883
0.1254 | 0.6515
0.0951 | 0.6333
0.0656 | 0.5779
0.0279 | 0.4478
0.0041 | 0.2241