## Figure 2 UFFA-1-600-b-black 0&
UFFA-1-600-b-black
X | Y
0.9886 | 149.7907
0.944 | 140.3591
0.891 | 139.1096
0.8795 | 139.9234
0.8418 | 137.8616
0.8092 | 138.2575
0.7594 | 137.4186
0.7411 | 138.6389
0.7065 | 137.8062
0.674 | 138.2022
0.6572 | 137.3767
0.6199 | 138.9986
0.6037 | 137.7641
0.5691 | 139.7963
0.5533 | 137.7435
0.5166 | 139.3656
0.5025 | 137.3134
0.4653 | 140.1631
0.4312 | 139.3306
0.4133 | 140.1419
0.3787 | 138.4906
0.363 | 139.712
0.3294 | 137.6519
0.3111 | 140.5093
0.2791 | 138.4498
0.2282 | 138.0197
0.18 | 137.1814
0.1317 | 135.9339
0.0746 | 133.8641
0.02 | 129.3397
0.0111 | 124.4247

## Figure 2 UFFA-2-600-b-red 0&1&
UFFA-2-600-b-red
X | Y
0.9841 | 373.6633
0.9405 | 372.827
0.928 | 372.8218
0.8897 | 372.3969
0.8745 | 372.7999
0.8393 | 371.967
0.8226 | 372.7787
0.7885 | 372.3554
0.7387 | 371.5165
0.6883 | 371.4959
0.6354 | 370.2464
0.5855 | 370.6353
0.5341 | 368.9771
0.4817 | 368.1371
0.4314 | 367.7072
0.3794 | 366.4582
0.3307 | 365.6197
0.2803 | 363.9619
0.24 | 361.4898
0.2263 | 361.8934
0.1854 | 357.7839
0.1744 | 359.4165
0.1387 | 354.4906
0.1256 | 355.3038
0.0711 | 345.8681
0.0218 | 325.7934
0.0108 | 309.0085

## Figure 2 UFFA-3-600-b-blue 0&1
UFFA-3-600-b-blue
X | Y
0.9878 | 395.7658
0.9621 | 394.5274
0.9306 | 395.7424
0.9117 | 394.5068
0.8776 | 396.13
0.8603 | 395.3044
0.8252 | 396.5178
0.8084 | 395.2831
0.7743 | 396.0877
0.7581 | 395.6718
0.7219 | 397.2941
0.7067 | 396.8786
0.671 | 398.5011
0.6543 | 396.4479
0.6191 | 397.6613
0.5829 | 395.6001
0.5672 | 397.6401
0.5321 | 395.9886
0.5163 | 398.4378
0.4833 | 397.6057
0.4319 | 396.3569
0.3816 | 395.5177
0.3328 | 394.2699
0.283 | 393.8402
0.2405 | 390.1394
0.2264 | 391.7707
0.1865 | 387.6616
0.1781 | 390.9324
0.1356 | 384.3666
0.1267 | 386
0.0753 | 374.9285
0.0228 | 341.7556
0.0102 | 322.5144

## Figure 2 UFFA-4-600-b-green 0&
UFFA-4-600-b-green
X | Y
0.9879 | 582.8054
0.9444 | 578.2856
0.893 | 575.8089
0.8411 | 574.5598
0.7913 | 572.493
0.7409 | 572.4724
0.689 | 570.4048
0.6376 | 568.3374
0.5852 | 565.451
0.5354 | 564.2027
0.4824 | 560.0883
0.4294 | 557.2017
0.3775 | 553.4969
0.3502 | 551.0301
0.3062 | 546.9193
0.2469 | 538.3002
0.1819 | 526.4046
0.1231 | 499.3683
0.0764 | 465.7884
0.0696 | 459.2372
0.0239 | 391.6878
0.0197 | 383.9099
0.0124 | 354.8482

## Figure 2_1 niebieski 0&1&0&850
niebieski
X | Y
0.9862 | 371.4477
0.9404 | 371.4477
0.9277 | 371.4477
0.8904 | 370.3083
0.8745 | 371.4477
0.8383 | 370.3083
0.8266 | 370.3083
0.7894 | 369.1689
0.7383 | 368.0295
0.6872 | 368.0295
0.6351 | 369.1689
0.5851 | 366.8901
0.533 | 369.1689
0.4819 | 366.8901
0.4309 | 364.6113
0.3798 | 364.6113
0.3287 | 364.6113
0.2809 | 363.4718
0.2394 | 361.193
0.2255 | 361.193
0.1851 | 357.7748
0.1745 | 357.7748
0.1372 | 354.3566
0.1245 | 355.496
0.0702 | 346.3807
0.0191 | 322.4531
0.0106 | 306.5013

## Figure 2_1 rozowy 0&1&0&850
rozowy
X | Y
0.9915 | 802.1448
0.9468 | 795.3083
0.8968 | 794.1689
0.884 | 793.0295
0.8447 | 791.8901
0.833 | 791.8901
0.7957 | 793.0295
0.7447 | 790.7507
0.6926 | 790.7507
0.6394 | 788.4718
0.5883 | 787.3324
0.5372 | 786.193
0.4851 | 785.0536
0.4319 | 780.496
0.3819 | 778.2172
0.3585 | 775.9383
0.334 | 774.7989
0.3181 | 773.6595
0.2809 | 769.1019
0.2574 | 766.8231
0.2298 | 759.9866
0.1904 | 748.5925
0.1734 | 741.756
0.1255 | 712.1314
0.0723 | 646.0456
0.0191 | 522.9893
0.0117 | 478.5523

## Figure 2_1 zielony 0&1&0&850
zielony
X | Y
0.9883 | 675.6702
0.9447 | 674.5308
0.8936 | 673.3914
0.8809 | 673.3914
0.8415 | 673.3914
0.8287 | 673.3914
0.7947 | 672.252
0.7426 | 671.1126
0.6915 | 671.1126
0.6394 | 669.9732
0.5872 | 667.6944
0.5372 | 666.555
0.483 | 664.2761
0.4319 | 663.1367
0.383 | 660.8579
0.3415 | 658.5791
0.3287 | 659.7185
0.3149 | 657.4397
0.283 | 654.0214
0.2468 | 650.6032
0.2287 | 651.7426
0.2064 | 646.0456
0.1745 | 641.4879
0.1213 | 626.6756
0.0777 | 599.3298
0.0681 | 591.3539
0.0191 | 502.4799
0.0106 | 458.0429