## CA1
CA1
X | Y
0.0087 | 175.7969
0.0251 | 195.6272
0.0448 | 217.3129
0.0699 | 235.4946
0.0918 | 246.0998
0.1203 | 258.3022
0.1488 | 266.6929
0.1773 | 278.5557
0.2057 | 284.3071
0.2342 | 292.6328
0.2627 | 297.6518
0.2912 | 307.3202
0.3197 | 312.1636
0.3481 | 318.8716
0.3766 | 327.6103
0.4051 | 332.1283
0.4336 | 339.8475
0.462 | 345.7061
0.4905 | 350.6505
0.518 | 354.4593
0.5483 | 366.1728
0.576 | 372.7453
0.636 | 386.0418
0.6624 | 392.5887
0.696 | 398.2257
0.7241 | 406.6038
0.7574 | 416.8953
0.7843 | 424.9557
0.8121 | 433.2518
0.8474 | 448.0547
0.8743 | 458.8834
0.9041 | 471.2461
0.936 | 488.6437
0.9757 | 523.3335
0.993 | 535.9446
0.6015 | 378.3158
0.9594 | 503.2022

## CA2
CA2
X | Y
0.0094 | 224.2687
0.0296 | 249.3685
0.0547 | 273.7496
0.0878 | 297.9019
0.1203 | 313.2845
0.1529 | 329.527
0.1854 | 343.2955
0.218 | 353.5843
0.2505 | 366.5875
0.283 | 378.7007
0.3156 | 388.1886
0.3481 | 399.0381
0.3807 | 410.8893
0.4132 | 420.7607
0.4478 | 429.3716
0.4783 | 437.061
0.5109 | 445.0569
0.5434 | 454.6486
0.576 | 463.6916
0.6085 | 470.1182
0.641 | 479.4637
0.6736 | 487.5278
0.7061 | 491.7702
0.7387 | 503.8339
0.7712 | 512.5654
0.8038 | 525.47
0.8363 | 537.4635
0.8689 | 549.5576
0.9014 | 568.6623
0.9367 | 587.038
0.9614 | 602.4549
0.9805 | 634.8009
0.995 | 650.0901

## CA3
CA3
X | Y
0.0095 | 210.7108
0.0227 | 237.3751
0.045 | 253.3749
0.0605 | 270.5289
0.0898 | 288.9772
0.1207 | 305.1173
0.1492 | 317.1757
0.1834 | 333.9534
0.2159 | 345.5771
0.2464 | 356.4402
0.279 | 372.7806
0.3075 | 376.0052
0.3554 | 410.0566
0.3868 | 422.2698
0.4219 | 426.0764
0.4523 | 437.961
0.4844 | 449.2822
0.517 | 459.838
0.5495 | 470.6163
0.5821 | 481.0832
0.6146 | 489.9482
0.6472 | 500.4595
0.6797 | 509.814
0.7122 | 517.0622
0.7448 | 527.5884
0.7773 | 537.3878
0.8099 | 547.6767
0.8424 | 560.7243
0.8741 | 576.231
0.91 | 598.2727
0.9315 | 623.4682
0.958 | 641.1306
0.9833 | 671.3924
0.9923 | 688.4764