## BAG
BAG
X | Y
0.0009 | 276.8242
-0.0003 | 211.1319
-0.002 | 170.4552
-0.001 | 127.4582
-0.0008 | 69.2882
-0.0013 | 19.9901
0.194 | 504.5084
0.2989 | 522.6711
0.3502 | 531.5654
0.4027 | 537.3681
0.5002 | 541.7897
0.5516 | 548.8704
0.5935 | 548.8704
0.6438 | 551.2886
0.6942 | 555.1047
0.9699 | 628.6818
0.9951 | 649.6852
0.25 | 517.3745
0.1353 | 487.7735
0.1017 | 476.1905
0.0823 | 465.8945
0.0584 | 450.4505
0.0292 | 422.1364
0.0119 | 388.6744
0.0065 | 365.5084
0.0022 | 348.7773
0.0022 | 335.9073
0.0011 | 323.0373
0.0011 | 308.8803
0 | 293.4363
0 | 266.4093
0.0011 | 249.6782
0 | 234.2342
0 | 187.9022
0 | 155.7272
0 | 142.8571
0 | 110.6821
0.0011 | 93.9511
0 | 79.7941
0 | 46.332
0 | 32.175
0.4502 | 541.8275
0.7359 | 558.5586
0.7673 | 562.4196
0.8149 | 568.8546
0.7955 | 564.9936
0.8344 | 570.1416
0.8539 | 572.7156
0.8712 | 576.5766
0.8864 | 579.1506
0.9004 | 585.5856
0.9134 | 588.1596
0.9232 | 594.5946
0.9535 | 612.6126
0.9383 | 603.6036
0.9805 | 640.9266

## CS
CS
X | Y
0.0019 | 414.3923
0.0084 | 458.5545
0.0183 | 506.4203
0.0312 | 539.4622
0.0588 | 597.9264
0.1405 | 713.4693
0.2019 | 763.6903
0.2521 | 799.0598
0.2957 | 822.5008
0.3471 | 842.0351
0.3943 | 859.0756
0.4475 | 874.0002
0.5002 | 882.3504
0.5467 | 891.3556
0.6003 | 897.3128
0.6459 | 903.6227
0.7004 | 906.1794
0.7396 | 912.1367
0.0812 | 634.4916
0.1017 | 661.5187
0.0097 | 472.3295
0.0043 | 436.2934
0.0011 | 395.1094
0 | 380.9524
0.0011 | 365.5084
0.7695 | 917.6319
0.7944 | 920.2059
0.8139 | 922.7799
0.8377 | 926.6409
0.855 | 926.6409
0.868 | 930.5019
0.8853 | 930.5019
0.9015 | 931.7889
0.9156 | 933.0759
0.9329 | 938.2239
0.9481 | 943.3719
0.9621 | 948.5199
0.9729 | 953.668
0.9827 | 962.677
0.9946 | 969.112