## TPCSs-1-700
TPCSs-1-700
X | Y
0.091 | 244.2804
0.0915 | 203.386
0.0912 | 167.9336
0.0906 | 135.5091
0.0921 | 97.6129
0.0907 | 63.7461
0.089 | 32.4813
0.0912 | 282.2888
0.0932 | 9.8158
0.1046 | 332.9448
0.1313 | 365.8895
0.1663 | 379.7274
0.2014 | 386.9486
0.2364 | 392.8935
0.2714 | 397.6965
0.3065 | 402.6338
0.3415 | 407.0337
0.3766 | 411.2657
0.4116 | 416.1358
0.4467 | 420.8044
0.4817 | 424.3982
0.5168 | 425.9432
0.5518 | 426.6822
0.5869 | 427.7234
0.6219 | 427.9585
0.6569 | 428.0256
0.692 | 428.2943
0.727 | 429.2012
0.7621 | 429.3691
0.7971 | 429.3691
0.8322 | 429.3691
0.8672 | 429.5706
0.9023 | 430.276
0.9373 | 430.7798
0.9723 | 432.3584
0.9957 | 435.0118

## TPCSs-2-600
TPCSs-2-600
X | Y
0.0932 | 275.3096
0.0912 | 252.4491
0.0912 | 231.3715
0.0912 | 210.1411
0.0912 | 189.2986
0.0912 | 171.1011
0.0912 | 152.9389
0.0912 | 134.2868
0.0909 | 118.6011
0.0906 | 90.1278
0.0912 | 66.5067
0.0907 | 51.7986
0.0898 | 36.9122
0.0912 | 22.4824
0.0981 | 299.6477
0.1147 | 315.8755
0.0923 | 107.0337
0.1369 | 325.0465
0.1494 | 327.7198
0.1667 | 330.0353
0.2017 | 334.0664
0.2413 | 336.0232
0.2744 | 337.7798
0.311 | 339.0813
0.3456 | 341.6134
0.378 | 341.4185
0.414 | 342.0964
0.4507 | 342.7583
0.4873 | 343.2061
0.5201 | 345.4909
0.5534 | 343.6387
0.5901 | 344.6208
0.6272 | 344.3878
0.661 | 346.3326
0.6931 | 344.7296
0.7294 | 344.7296
0.7663 | 345.0306
0.8017 | 344.1402
0.8351 | 344.2258
0.8707 | 343.5472
0.9049 | 344.3201
0.9397 | 343.8961
0.9776 | 345.3543
0.9984 | 350.9013

## TPCSs-2-700
TPCSs-2-700
X | Y
0.0883 | 301.1578
0.0912 | 249.3764
0.0917 | 206.2522
0.0905 | 172.1103
0.0912 | 131.0807
0.0912 | 102.5246
0.0912 | 75.8529
0.0912 | 41.1519
0.0912 | 10.7967
0.0934 | 349.2379
0.1037 | 383.687
0.1105 | 420.0622
0.1402 | 444.1737
0.1763 | 459.2281
0.2114 | 465.3886
0.2464 | 468.9165
0.2815 | 469.902
0.3165 | 471.5088
0.3515 | 473.193
0.3866 | 474.0352
0.4216 | 475.522
0.4567 | 477.2471
0.4917 | 477.5085
0.5268 | 476.9916
0.5618 | 477.5949
0.5969 | 479.1763
0.6319 | 479.1795
0.667 | 479.3154
0.702 | 479.3448
0.737 | 480.6456
0.7721 | 480.4403
0.8071 | 480.1637
0.8422 | 481.5559
0.8772 | 482.9948
0.9123 | 482.2681
0.9473 | 483.446
0.9824 | 487.1878
1.0032 | 484.9138

## TPCSs-2-800
TPCSs-2-800
X | Y
0.0896 | 320.6922
0.0884 | 280.9105
0.0915 | 243.4232
0.0918 | 209.9461
0.0902 | 176.4854
0.0919 | 132.2395
0.0903 | 89.3295
0.0919 | 55.0715
0.091 | 19.0893
0.0911 | 375.0031
0.0975 | 413.3418
0.106 | 443.6587
0.12 | 478.4677
0.1429 | 515.0604
0.1763 | 538.2249
0.2114 | 552.9697
0.2464 | 562.5756
0.2815 | 569.7632
0.3165 | 575.1707
0.3515 | 579.6714
0.3866 | 583.0637
0.4216 | 586.053
0.4567 | 588.3705
0.4917 | 590.6544
0.5268 | 592.3337
0.5618 | 593.2406
0.5969 | 594.3826
0.6319 | 595.323
0.667 | 595.5581
0.702 | 596.4985
0.737 | 596.868
0.7721 | 597.7077
0.8071 | 598.1107
0.8422 | 598.4802
0.8772 | 599.2527
0.9123 | 600.0588
0.9473 | 600.6633
0.9824 | 603.4847
1.0032 | 605.7014

## TPCSs-3-700
TPCSs-3-700
X | Y
0.0934 | 331.7314
0.1025 | 370.0431
0.0971 | 350.3723
0.1064 | 393.9872
0.1161 | 412.4154
0.1329 | 427.4455
0.1513 | 438.346
0.1696 | 445.5618
0.188 | 449.6954
0.2064 | 453.2221
0.2247 | 456.2101
0.2431 | 457.9029
0.2614 | 459.7945
0.2792 | 461.6967
0.2981 | 462.8081
0.3165 | 464.4432
0.3349 | 465.0203
0.3532 | 465.5012
0.3716 | 466.7323
0.3899 | 467.4569
0.4083 | 468.2328
0.4266 | 468.6431
0.4457 | 469.3966
0.4634 | 469.5408
0.4817 | 470.2782
0.4999 | 470.2312
0.5184 | 470.7912
0.5368 | 471.4003
0.5551 | 471.6248
0.5735 | 472.1377
0.5915 | 471.5261
0.6102 | 472.3942
0.6291 | 472.5705
0.6469 | 473.1637
0.6653 | 473.0995
0.6834 | 473.1113
0.702 | 473.8049
0.7208 | 473.9518
0.7387 | 473.3881
0.7571 | 473.5484
0.775 | 474.3339
0.7938 | 474.959
0.8124 | 474.4514
0.8305 | 473.901
0.8489 | 474.2024
0.8672 | 474.4589
0.8856 | 474.5743
0.9039 | 474.8436
0.9223 | 474.7154
0.9406 | 475.4015
0.959 | 476.5364
0.9773 | 477.9086
0.9924 | 478.5406
0.0924 | 318.75
0.0924 | 300
0.0924 | 279.6875
0.0887 | 253.125
0.0906 | 229.6875
0.0906 | 214.0625
0.0924 | 196.875
0.0924 | 171.875
0.0906 | 146.875
0.0906 | 132.8125
0.0906 | 115.625
0.0906 | 93.75
0.0887 | 75
0.0887 | 42.1875
0.0887 | 17.1875