## PE-H-9-1
PE-H-9-1
X | Y
0.04 | 227.4117
0.06 | 232.6951
0.08 | 235.4821
0.1 | 237.5448
0.12 | 239.1006
0.14 | 240.9017
0.16 | 242.0101
0.18 | 242.6852
0.2 | 243.813
0.22 | 244.6162
0.24 | 245.4398
0.26 | 246.4165
0.28 | 247.1284
0.3 | 247.8023
0.32 | 248.2233
0.34 | 248.5817
0.36 | 249.402
0.38 | 250.0951
0.4 | 250.841
0.42 | 251.1046
0.44 | 250.786
0.46 | 251.5676
0.48 | 252.2328
0.5 | 252.7216
0.52 | 254.1901
0.54 | 255.5643
0.56 | 256.244
0.58 | 257.5075
0.6 | 257.5449
0.62 | 257.1167
0.64 | 257.2805
0.66 | 257.1459
0.68 | 258.6728
0.7 | 259.0855
0.72 | 259.6586
0.74 | 261.127
0.76 | 261.9108
0.78 | 263.0561
0.8 | 263.2787
0.82 | 264.7967
0.84 | 265.9578
0.86 | 266.03
0.88 | 267.3424
0.9 | 267.7223
0.92 | 268.2817
0.94 | 268.7755
0.96 | 269.0489
0.98 | 270.1401
0.9978 | 272.2442
0.0252 | 224.124

## PE-H-9-2
PE-H-9-2
X | Y
0.04 | 321.0319
0.06 | 333.6737
0.08 | 343.3951
0.1 | 350.1657
0.12 | 355.4109
0.14 | 359.1457
0.16 | 361.9027
0.18 | 364.331
0.2 | 366.2604
0.22 | 367.9715
0.24 | 369.4141
0.26 | 370.4216
0.28 | 371.0016
0.3 | 371.538
0.32 | 372.0471
0.34 | 372.6922
0.36 | 373.8052
0.38 | 375.1892
0.4 | 376.523
0.42 | 377.5187
0.44 | 378.3172
0.46 | 379.2393
0.48 | 380.3351
0.5 | 381.6797
0.52 | 383.2171
0.54 | 384.8476
0.56 | 386.5659
0.58 | 388.2498
0.6 | 389.5493
0.62 | 390.3291
0.64 | 390.972
0.66 | 391.8969
0.68 | 393.4975
0.7 | 395.8816
0.72 | 398.5403
0.74 | 401.0235
0.76 | 403.0697
0.78 | 404.6108
0.8 | 405.95
0.82 | 407.3853
0.84 | 408.9331
0.86 | 410.5614
0.88 | 412.1571
0.9 | 413.6144
0.92 | 414.9113
0.94 | 416.032
0.96 | 417.1188
0.98 | 417.7919
0.9956 | 419.8003

## PE-H-9-3
PE-H-9-3
X | Y
0.06 | 316.9824
0.08 | 328.5152
0.1 | 336.6489
0.12 | 343.8498
0.14 | 350.1415
0.16 | 354.6122
0.18 | 358.8851
0.2 | 362.0864
0.22 | 364.7318
0.24 | 367.2572
0.26 | 369.5609
0.28 | 371.7174
0.3 | 373.3852
0.32 | 375.1779
0.34 | 376.2378
0.36 | 377.376
0.38 | 377.9646
0.4 | 378.9292
0.42 | 381.4064
0.44 | 381.9973
0.46 | 383.9177
0.48 | 387.4294
0.5 | 388.7837
0.52 | 390.7517
0.54 | 392.7856
0.56 | 394.2623
0.58 | 396.1514
0.6 | 397.4102
0.62 | 398.9074
0.64 | 400.6297
0.66 | 402.0678
0.68 | 404.2936
0.7 | 406.4153
0.72 | 408.6706
0.74 | 412.6465
0.76 | 417.2825
0.78 | 420.7145
0.8 | 421.6444
0.82 | 423.3455
0.84 | 426.7569
0.86 | 429.3169
0.88 | 432.0043
0.9 | 434.1206
0.92 | 435.8462
0.94 | 437.8137
0.96 | 439.8645
0.98 | 444.3098
0.9934 | 445.8891
0.045 | 304.8144
0.0285 | 286.8931

## PE-H-9-4
PE-H-9-4
X | Y
0.002 | 216.5591
0.0002 | 178.1073
0.0015 | 139.0069
0.0008 | 103.1782
0.0012 | 73.7442
0.0012 | 45.577
0.0011 | 18.6083
0.0028 | 256.5848
0.0106 | 286.4514
0.0245 | 318.0497
0.039 | 341.5986
0.0662 | 370.1021
0.1003 | 392.0668
0.1355 | 408.8411
0.1708 | 419.1376
0.206 | 429.0601
0.2413 | 434.2315
0.2765 | 439.3272
0.3117 | 444.2364
0.347 | 447.9483
0.3822 | 451.9143
0.4175 | 456.2097
0.4527 | 460.1123
0.4889 | 464.2208
0.5213 | 466.828
0.5584 | 471.3622
0.5955 | 474.9451
0.6296 | 480.226
0.6618 | 483.5237
0.7009 | 490.0057
0.7376 | 496.5616
0.7699 | 502.172
0.8056 | 509.8038
0.8433 | 519.4637
0.8781 | 528.7107
0.913 | 534.7647
0.9482 | 541.3171
0.9835 | 550.5332
1.0033 | 553.9711