## A-p1000
A-p1000
X | Y
0.9886 | 66.6808
0.9875 | 59.2718
0.9863 | 56.5777
0.9815 | 47.8216
0.9778 | 45.1274
0.9694 | 39.29
0.9657 | 36.3714
0.95 | 29.6359
0.9415 | 27.1663
0.9294 | 24.4721
0.9172 | 22.676
0.9075 | 21.7779
0.8905 | 19.9818
0.8796 | 19.3083
0.865 | 18.6347
0.8565 | 18.4102
0.8419 | 17.7367
0.8286 | 17.0631
0.8164 | 16.6141
0.8031 | 16.165
0.7945 | 16.165
0.7581 | 15.267
0.7387 | 15.0425
0.7083 | 14.3689
0.6925 | 14.3689
0.6597 | 13.9199
0.6402 | 13.9199
0.6111 | 13.4709
0.5916 | 13.4709
0.5576 | 12.7973
0.5406 | 12.7973
0.509 | 12.5728
0.4896 | 12.3483
0.4592 | 11.8993
0.4386 | 11.8993
0.407 | 11.8993
0.39 | 11.6748
0.3572 | 11.6748
0.3377 | 11.2257
0.3073 | 11.2257
0.2879 | 10.7767
0.26 | 10.7767
0.2369 | 10.3277
0.2101 | 10.1032
0.1919 | 10.1032
0.1725 | 9.8786
0.1518 | 10.1032
0.1312 | 10.1032
0.1129 | 9.6541
0.0899 | 9.4296
0.0728 | 9.2051
0.0583 | 8.9806
0.0388 | 8.7561
0.0242 | 8.307
0.0109 | 7.858

## A-p1100
A-p1100
X | Y
0.02 | 7.2599
0.04 | 7.683
0.06 | 7.9659
0.08 | 8.2054
0.1 | 8.3177
0.12 | 8.3646
0.14 | 8.4169
0.16 | 8.4279
0.18 | 8.3468
0.2 | 8.4268
0.22 | 8.5572
0.24 | 8.7013
0.26 | 8.8659
0.28 | 8.9981
0.3 | 9.137
0.32 | 9.3466
0.34 | 9.6199
0.36 | 9.8808
0.38 | 10.0542
0.4 | 10.1555
0.42 | 10.2135
0.44 | 10.2124
0.46 | 10.1381
0.48 | 10.0069
0.5 | 9.8619
0.52 | 9.8492
0.54 | 10.0687
0.56 | 10.3864
0.58 | 10.6578
0.6 | 10.8866
0.62 | 11.0944
0.64 | 11.2098
0.66 | 11.1658
0.68 | 11.0281
0.7 | 10.8995
0.72 | 10.9182
0.74 | 11.1613
0.76 | 11.4825
0.78 | 11.7342
0.8 | 11.9651
0.82 | 12.2663
0.84 | 12.6863
0.86 | 13.2257
0.9913 | 30.7585
0.9901 | 28.7379
0.984 | 24.6966
0.9646 | 18.6347
0.9367 | 15.4915
0.91 | 13.9199
0.8881 | 13.4709

## A-p600
A-p600
X | Y
0.02 | 102.3498
0.04 | 104.9237
0.06 | 106.5199
0.08 | 107.7186
0.1 | 108.6141
0.12 | 109.2664
0.14 | 109.8094
0.16 | 110.3363
0.18 | 111.2168
0.2 | 112.0761
0.22 | 112.4116
0.24 | 112.3085
0.26 | 112.6137
0.28 | 113.1373
0.3 | 113.3169
0.32 | 113.8196
0.34 | 114.1575
0.36 | 114.5208
0.38 | 114.6314
0.4 | 114.4629
0.42 | 114.8329
0.44 | 114.7
0.46 | 114.8426
0.48 | 115.2241
0.5 | 115.2035
0.52 | 115.7906
0.54 | 116.2166
0.56 | 116.5228
0.58 | 116.7185
0.6 | 116.7948
0.62 | 117.1492
0.64 | 117.4032
0.66 | 117.9101
0.68 | 118.5315
0.7 | 118.8148
0.72 | 119.0454
0.74 | 119.0375
0.76 | 119.4966
0.78 | 120.1561
0.8 | 120.2682
0.82 | 120.8247
0.84 | 121.7036
0.86 | 122.4224
0.88 | 123.2254
0.9 | 124.3335
0.92 | 126.0475
0.9457 | 129.7694
0.9675 | 136.2803
0.9784 | 143.2403
0.9856 | 152.4454
0.9953 | 159.6299
0.982 | 147.2816
0.9736 | 140.0971
0.959 | 133.8107
0.9941 | 156.7112

## A-p700
A-p700
X | Y
0.0102 | 102.7693
0.0314 | 107.8039
0.0592 | 110.5722
0.0836 | 111.8331
0.1079 | 113.1075
0.1323 | 114.2853
0.1566 | 114.9216
0.181 | 115.001
0.2047 | 115.6943
0.2335 | 116.0934
0.2561 | 116.7551
0.2822 | 116.8552
0.3045 | 117.2954
0.3298 | 117.6169
0.3532 | 117.634
0.3799 | 118.3344
0.4019 | 118.6928
0.4282 | 119.0572
0.4513 | 119.5734
0.4769 | 119.6452
0.5 | 120.3684
0.5249 | 120.3121
0.5493 | 120.7175
0.5731 | 120.9098
0.598 | 121.5192
0.6227 | 121.6523
0.6467 | 121.8652
0.6721 | 122.4449
0.6967 | 122.9914
0.7203 | 123.3824
0.7448 | 123.8337
0.769 | 124.4191
0.7958 | 125.2627
0.8195 | 126.0824
0.845 | 127.1473
0.87 | 128.3943
0.8932 | 129.7651
0.9165 | 132.1983
0.9867 | 167.6978
0.988 | 177.7271

## A-p800
A-p800
X | Y
0.0087 | 93.0385
0.0439 | 101.4117
0.0684 | 103.5698
0.0928 | 104.8811
0.1171 | 105.5086
0.1415 | 106.5896
0.1658 | 107.1463
0.1902 | 107.6971
0.2131 | 108.1248
0.2407 | 108.5851
0.2637 | 108.894
0.29 | 109.377
0.3114 | 109.6482
0.3386 | 110.063
0.3611 | 110.3189
0.3868 | 110.7732
0.4091 | 111.031
0.4355 | 111.3573
0.4578 | 111.5818
0.4843 | 111.9785
0.5068 | 112.24
0.5337 | 112.6013
0.5564 | 112.8357
0.5826 | 113.2693
0.6051 | 113.6607
0.6294 | 113.9232
0.6533 | 114.2386
0.6781 | 114.7362
0.702 | 115.3334
0.7284 | 115.6716
0.7513 | 115.6725
0.7766 | 116.8434
0.9469 | 131.7861
0.9663 | 138.9745
0.9772 | 147.7306
0.9892 | 168.835
0.0249 | 99.0109
0.8279 | 118.7682
0.8085 | 118.0947
0.789 | 117.4211
0.8388 | 119.4417
0.8607 | 120.3398
0.8826 | 121.6869
0.9105 | 124.6056
0.9311 | 127.5243
0.9578 | 135.8313

## A-p900
A-p900
X | Y
0.0073 | 105.8828
0.0356 | 112.5538
0.0676 | 115.774
0.0995 | 117.8057
0.1315 | 119.5114
0.1634 | 120.5025
0.1954 | 121.8191
0.2274 | 122.1034
0.2593 | 123.1021
0.2913 | 123.5909
0.3232 | 123.6838
0.3552 | 124.5837
0.3856 | 124.5933
0.4191 | 124.9455
0.4511 | 125.6994
0.483 | 125.9717
0.515 | 126.2685
0.547 | 126.7373
0.5789 | 126.7641
0.6109 | 127.3667
0.6429 | 127.804
0.6748 | 127.7417
0.7068 | 128.5886
0.7387 | 129.0888
0.7703 | 129.3636
0.8023 | 129.8026
0.8345 | 131.1187
0.8676 | 131.5261
0.8985 | 133.3679
0.9305 | 135.8012