## Figure 1 K2CO3 0&1&0&1500
K2CO3
X | Y
0.255 | 347.3072
0.2805 | 348.9942
0.3044 | 351.8044
0.3296 | 353.5293
0.3539 | 356.1222
0.3806 | 357.6997
0.4041 | 360.199
0.429 | 361.5825
0.4541 | 364.5525
0.4784 | 366.4965
0.5041 | 368.9446
0.5284 | 371.5776
0.5535 | 372.445
0.5784 | 375.2479
0.6031 | 377.9322
0.628 | 380.287
0.654 | 382.9837
0.6775 | 383.3937
0.7025 | 385.7869
0.7254 | 400.6939
0.7526 | 404.1563
0.7777 | 407.3744
0.8029 | 410.4581
0.827 | 414.4308
0.8513 | 416.8114
0.8763 | 420.3921
0.9007 | 422.7784
0.9254 | 427.1173
0.9501 | 431.71
0.9825 | 439.3821
0.9949 | 453.1922
0.2303 | 342.1362
0.2049 | 340.2112
0.1806 | 338.2882
0.1552 | 336.3632
0.1309 | 332.5628
0.1065 | 326.8851
0.0949 | 324.9859
0.0875 | 323.0947
0.0653 | 319.2983
0.0557 | 315.5257
0.0462 | 311.7531
0.0367 | 307.9806
0.0272 | 304.208
0.0145 | 291.0427
0.0102 | 276.016
0.006 | 262.8666
0.0049 | 242.2138
0.0039 | 227.193
0.0039 | 212.1742
0.0038 | 187.7687
0.0049 | 153.9784
0.0049 | 135.2049

## Figure 1 KOH 0&1&0&1500
KOH
X | Y
0.0125 | 566.5675
0.1289 | 891.4773
0.1517 | 932.5774
0.1763 | 974.0877
0.2037 | 1010.9375
0.2305 | 1041.7803
0.2566 | 1070.0205
0.2835 | 1092.9582
0.3104 | 1112.4546
0.3355 | 1129.3047
0.3627 | 1144.0259
0.388 | 1154.8479
0.4126 | 1165.9448
0.4381 | 1176.334
0.463 | 1185.7705
0.4881 | 1192.4815
0.5132 | 1199.8907
0.5394 | 1207.9809
0.5645 | 1214.4851
0.5888 | 1220.2837
0.614 | 1227.2209
0.6389 | 1233.4445
0.664 | 1240.0372
0.6887 | 1246.0348
0.7132 | 1252.0592
0.738 | 1257.7596
0.763 | 1264.6387
0.7875 | 1271.5901
0.8127 | 1277.2415
0.8374 | 1284.0714
0.8621 | 1292.2126
0.8865 | 1299.3738
0.9108 | 1307.1822
0.9352 | 1317.274
0.9593 | 1329.7297
0.9801 | 1353.81
0.9939 | 1391.2058
0.005 | 367.9962
0.0039 | 339.834
0.0039 | 304.1643
0.1111 | 856.3055
0.1016 | 837.5142
0.0921 | 818.7228
0.0857 | 803.6921
0.0783 | 786.782
0.0677 | 762.3567
0.0582 | 734.1785
0.0465 | 705.9965
0.038 | 679.6977
0.0306 | 653.4009
0.0221 | 621.4701
0.0147 | 585.7866
0.0115 | 555.743
0.0104 | 542.5996
0.0072 | 510.6787
0.0072 | 486.2731
0.0051 | 437.4581
0.0061 | 411.1772
0.005 | 392.4017

## Figure 1 Na2CO3 0&1&0&1500
Na2CO3
X | Y
0.107 | 143.3504
0.1299 | 146.088
0.1556 | 149.1339
0.1802 | 151.5917
0.2048 | 154.5427
0.2297 | 155.1249
0.2548 | 158.3738
0.2789 | 159.1769
0.3044 | 162.9201
0.3281 | 165.7027
0.353 | 168.1972
0.3791 | 170.9847
0.4039 | 174.6682
0.4288 | 176.1471
0.4536 | 177.6335
0.4788 | 180.2221
0.5043 | 183.6747
0.5284 | 184.4429
0.5536 | 186.382
0.5783 | 188.9326
0.6039 | 190.8051
0.6279 | 193.8006
0.6527 | 196.1816
0.6776 | 198.3471
0.7027 | 200.2896
0.7274 | 202.1817
0.7525 | 205.2257
0.7784 | 207.0656
0.8023 | 209.7754
0.8279 | 213.5254
0.8522 | 215.4484
0.8768 | 217.5317
0.9019 | 220.1897
0.926 | 223.3841
0.9513 | 226.386
0.98 | 232.314
0.9959 | 251.5837
0.0958 | 141.0077
0.0863 | 139.1125
0.0662 | 137.1974
0.0546 | 135.2982
0.045 | 131.5256
0.0366 | 131.5097
0.0239 | 127.7312
0.0122 | 120.2
0.0059 | 107.0466
0.0048 | 90.1485
0.0048 | 73.2524
0.0048 | 50.7242
0.0048 | 30.0733
0.0037 | 15.0525

## Figure 1 NaOH 0&1&0&1500
NaOH
X | Y
0.106 | 381.7458
0.1288 | 388.2765
0.1534 | 396.0566
0.1796 | 400.6152
0.2042 | 405.0969
0.2295 | 409.0128
0.2546 | 411.4405
0.2792 | 416.8534
0.3049 | 420.7414
0.3293 | 423.8078
0.3536 | 426.9644
0.3796 | 431.3866
0.4039 | 432.8749
0.429 | 436.3937
0.4542 | 439.7767
0.4793 | 442.3042
0.5036 | 445.2623
0.528 | 447.9531
0.5537 | 451.506
0.5794 | 454.2594
0.6043 | 458.5442
0.6285 | 460.9252
0.6528 | 463.9419
0.6771 | 465.3988
0.7028 | 470.5705
0.7268 | 474.7797
0.752 | 477.7501
0.7773 | 481.7154
0.7999 | 486.8196
0.8259 | 490.4526
0.8515 | 494.9417
0.8758 | 500.9575
0.9005 | 507.9924
0.9276 | 518.1565
0.9504 | 530.6099
0.9796 | 584.0242
0.9941 | 654.1122
0.0949 | 377.5517
0.0843 | 373.7771
0.0653 | 364.3547
0.0537 | 358.7008
0.0463 | 353.0548
0.0346 | 343.6462
0.0145 | 313.5709
0.006 | 294.7815
0.0049 | 157.7331

## Figure 4 3 0&1&-200&1600
3
X | Y
0.9932 | 769.1429
0.9818 | 746.2857
0.9603 | 738.2857
0.9353 | 731.4286
0.9109 | 726.8571
0.8871 | 722.2857
0.8622 | 717.7143
0.8366 | 715.4286
0.8128 | 710.8571
0.7879 | 706.2857
0.7618 | 702.8571
0.7374 | 698.2857
0.7136 | 692.5714
0.6875 | 690.2857
0.6636 | 685.7143
0.6381 | 683.4286
0.6132 | 678.8571
0.5871 | 674.2857
0.5627 | 672
0.5377 | 667.4286
0.5128 | 664
0.4872 | 660.5714
0.4628 | 657.1429
0.4368 | 653.7143
0.4124 | 650.2857
0.3868 | 646.8571
0.3613 | 642.2857
0.3369 | 637.7143
0.312 | 634.2857
0.2864 | 628.5714
0.2598 | 624
0.2343 | 618.2857
0.2082 | 613.7143
0.1809 | 608
0.1554 | 600
0.1305 | 589.7143
0.11 | 580.5714
0.0964 | 573.7143
0.0817 | 563.4286
0.0664 | 552
0.0539 | 542.8571
0.0431 | 529.1429
0.0335 | 514.2857
0.0193 | 489.1429
0.0102 | 459.4286
0.0057 | 432
0.0006 | 370.2857

## Figure 4 3.5 0&1&-200&1600
3.5
X | Y
0.9938 | 1177.1429
0.9818 | 1131.4286
0.9592 | 1114.2857
0.9348 | 1105.1429
0.9115 | 1098.2857
0.8866 | 1088
0.8616 | 1082.2857
0.8366 | 1076.5714
0.8128 | 1068.5714
0.7873 | 1060.5714
0.7623 | 1052.5714
0.7368 | 1046.8571
0.7124 | 1041.1429
0.6863 | 1033.1429
0.6625 | 1026.2857
0.6381 | 1021.7143
0.6132 | 1014.8571
0.5871 | 1006.8571
0.5632 | 1001.1429
0.5383 | 994.2857
0.5128 | 986.2857
0.4872 | 980.5714
0.4628 | 974.8571
0.4373 | 966.8571
0.4124 | 958.8571
0.3874 | 952
0.3619 | 942.8571
0.3364 | 932.5714
0.312 | 926.8571
0.2859 | 914.2857
0.2592 | 905.1429
0.2348 | 894.8571
0.2082 | 882.2857
0.1809 | 867.4286
0.1554 | 856
0.1305 | 835.4286
0.1095 | 818.2857
0.1004 | 806.8571
0.0908 | 793.1429
0.0675 | 773.7143

## Figure 4 4 0&1&-200&1600
4
X | Y
0.9943 | 1389.7143
0.9818 | 1350.8571
0.9603 | 1328
0.9353 | 1316.5714
0.9104 | 1304
0.8866 | 1298.2857
0.861 | 1291.4286
0.8372 | 1283.4286
0.8134 | 1276.5714
0.7879 | 1268.5714
0.7618 | 1262.8571
0.7374 | 1257.1429
0.7124 | 1250.2857
0.6863 | 1243.4286
0.6625 | 1237.7143
0.6375 | 1230.8571
0.6126 | 1226.2857
0.5871 | 1218.2857
0.5627 | 1212.5714
0.5383 | 1205.7143
0.5122 | 1198.8571
0.4872 | 1190.8571
0.4628 | 1182.8571
0.4362 | 1173.7143
0.4118 | 1163.4286
0.3868 | 1156.5714
0.3613 | 1141.7143
0.3364 | 1128
0.3114 | 1110.8571
0.2864 | 1090.2857
0.2609 | 1069.7143
0.2343 | 1041.1429
0.2065 | 1010.2857
0.1804 | 971.4286
0.1554 | 931.4286
0.1305 | 893.7143
0.11 | 858.2857
0.0998 | 835.4286
0.0896 | 819.4286
0.0822 | 803.4286
0.0749 | 782.8571
0.0647 | 757.7143
0.055 | 733.7143
0.0442 | 705.1429
0.0346 | 678.8571
0.0284 | 653.7143
0.017 | 621.7143
0.0102 | 584
0.0051 | 549.7143
0.0011 | 517.7143
0.0006 | 492.5714
0 | 437.7143
-0.0011 | 394.2857
0 | 341.7143
-0.0023 | 160

## Figure 4 4.5 0&1&-200&1600
4.5
X | Y
0.9949 | 1251.4286
0.9813 | 1206.8571
0.9597 | 1189.7143
0.9353 | 1177.1429
0.9109 | 1168
0.8871 | 1163.4286
0.8605 | 1154.2857
0.8366 | 1148.5714
0.8128 | 1141.7143
0.7879 | 1138.2857
0.7606 | 1134.8571
0.7362 | 1131.4286
0.7119 | 1124.5714
0.6863 | 1121.1429
0.6636 | 1115.4286
0.6393 | 1110.8571
0.6137 | 1106.2857
0.5876 | 1101.7143
0.5638 | 1097.1429
0.5377 | 1092.5714
0.5128 | 1088
0.4878 | 1082.2857
0.4628 | 1077.7143
0.4379 | 1073.1429
0.4135 | 1068.5714
0.3874 | 1061.7143
0.3625 | 1056
0.3381 | 1051.4286
0.3125 | 1043.4286
0.2859 | 1035.4286
0.2615 | 1026.2857
0.2354 | 1013.7143
0.2082 | 1001.1429
0.1809 | 982.8571
0.156 | 962.2857
0.1316 | 933.7143
0.1095 | 905.1429
0.0993 | 891.4286
0.0891 | 876.5714
0.0811 | 866.2857
0.0754 | 850.2857
0.0652 | 828.5714
0.0556 | 805.7143
0.0437 | 778.2857
0.0346 | 752
0.0272 | 724.5714
0.0182 | 691.4286
0.0096 | 649.1429
0.0051 | 621.7143
0.0028 | 592
0.0023 | 573.7143
0.0017 | 550.8571
0 | 504
-0.0011 | 472
-0.0011 | 440
-0.0006 | 406.8571
0.0006 | 370.2857
0 | 312
-0.0011 | 273.1429
-0.0011 | 248
-0.0011 | 213.7143
-0.0011 | 187.4286
-0.0017 | 144
-0.0011 | 100.5714
-0.0034 | 49.1429
-0.0028 | 1.1429

## Figure 4 5 0&1&-200&1600
5
X | Y
0.9949 | 1212.5714
0.9818 | 1097.1429
0.9597 | 1082.2857
0.9359 | 1074.2857
0.9109 | 1067.4286
0.8871 | 1060.5714
0.8616 | 1053.7143
0.8372 | 1046.8571
0.8128 | 1038.8571
0.7884 | 1033.1429
0.7618 | 1025.1429
0.7368 | 1020.5714
0.7124 | 1013.7143
0.6869 | 1005.7143
0.6619 | 1000
0.6381 | 993.1429
0.6132 | 987.4286
0.5871 | 979.4286
0.5627 | 972.5714
0.5383 | 966.8571
0.5139 | 962.2857
0.4872 | 955.4286
0.464 | 947.4286
0.4373 | 940.5714
0.4124 | 933.7143
0.3874 | 926.8571
0.3619 | 918.8571
0.3375 | 909.7143
0.3125 | 899.4286
0.2864 | 889.1429
0.2604 | 881.1429
0.2337 | 865.1429
0.2076 | 850.2857
0.1809 | 833.1429
0.1554 | 810.2857
0.1305 | 787.4286
0.11 | 764.5714
0.0993 | 750.8571
0.0891 | 736
0.0771 | 717.7143
0.0652 | 699.4286
0.055 | 678.8571
0.0442 | 658.2857
0.0357 | 634.2857
0.0272 | 617.1429
0.0199 | 597.7143
0.0125 | 545.1429