## Figure 1 GAC 0&1&0&320
GAC
X | Y
0.0085 | 196.7282
0.0213 | 204.7493
0.0299 | 208.5488
0.0384 | 211.9261
0.1007 | 220.3694
0.2005 | 225.4354
0.3003 | 228.3905
0.3985 | 229.657
0.4987 | 231.5567
0.5985 | 233.4565
0.6984 | 235.5673
0.7986 | 237.467
0.9006 | 241.2665
0.9505 | 244.0106
0.9932 | 254.9868

## Figure 1 GACA 0&1&0&320
GACA
X | Y
0.9953 | 195.0396
0.901 | 183.4301
0.8012 | 178.7863
0.7009 | 175.1979
0.599 | 172.0317
0.4996 | 169.4987
0.4002 | 166.9657
0.3016 | 164.0106
0.2005 | 159.5778
0.1011 | 155.1451
0.041 | 151.3456
0.0307 | 150.0792
0.0196 | 147.9683
0.0094 | 144.3799
0.003 | 136.1478
0.0009 | 130.0264
0.0004 | 125.1715
0.0004 | 118.4169
0.0004 | 97.3087
0.0004 | 72.8232

## Figure 1 GACO 0&1&0&320
GACO
X | Y
0.9923 | 268.9182
0.9514 | 248.2322
0.8985 | 240.2111
0.8507 | 237.6781
0.8003 | 234.723
0.7509 | 233.4565
0.7014 | 231.7678
0.6493 | 229.657
0.5512 | 226.2797
0.5017 | 224.1689
0.4505 | 222.9024
0.4002 | 220.3694
0.349 | 218.6807
0.2995 | 216.5699
0.2491 | 214.8813
0.1988 | 212.1372
0.1544 | 210.2375
0.1032 | 206.438
0.0401 | 199.6834
0.0307 | 197.3615
0.0205 | 194.4063
0.0102 | 189.1293
0.006 | 184.4855
0.003 | 178.9974
0.0017 | 173.0871
0.0009 | 166.7546
0.0009 | 161.2665
0.0013 | 154.723