## Figure 6 Xp0.25 0&1&60&280
Xp0.25
X | Y
0.9484 | 106.7575
0.8962 | 102.1117
0.8492 | 99.564
0.8011 | 98.0654
0.753 | 97.0163
0.7033 | 96.1172
0.6542 | 95.6676
0.6045 | 95.218
0.5554 | 94.7684
0.5052 | 94.4687
0.456 | 94.0191
0.4058 | 94.1689
0.3598 | 93.5695
0.3096 | 93.2698
0.2837 | 93.4196
0.2589 | 92.8202
0.2341 | 92.6703
0.2082 | 92.3706
0.1833 | 91.921
0.158 | 91.6213
0.1326 | 91.0218
0.1072 | 90.4223
0.0814 | 89.5232
0.0544 | 88.4741
0.0433 | 87.5749
0.0301 | 86.376
0.0159 | 84.1281
0.0059 | 80.2316
0.0028 | 77.0845

## Figure 6 Xp0.50 0&1&60&280
Xp0.50
X | Y
0.4554 | 122.1143
0.5042 | 122.8247
0.5542 | 123.8474
0.6035 | 125.1078
0.6527 | 126.534
0.7011 | 128.2895
0.7479 | 130.8942
0.7966 | 133.9122
0.8512 | 138.46
0.8988 | 143.7527
0.4054 | 121.1444
0.3579 | 120.3951
0.3098 | 119.346
0.2834 | 118.7466
0.2591 | 118.297
0.2332 | 117.6975
0.2083 | 117.0981
0.1835 | 116.3488
0.1581 | 115.5995
0.1328 | 114.8501
0.1074 | 113.5014
0.081 | 112.4523
0.0546 | 110.654
0.0419 | 109.6049
0.0309 | 107.9564
0.0193 | 106.158
0.0067 | 100.4632
0.0036 | 96.8665
0.0026 | 89.3733

## Figure 6 Xp0.80 0&1&60&280
Xp0.80
X | Y
0.9011 | 271.7575
0.8521 | 266.5123
0.7993 | 260.6676
0.7492 | 254.5232
0.6985 | 247.7793
0.6489 | 240.8856
0.5988 | 234.1417
0.5503 | 227.3978
0.5007 | 221.1035
0.4522 | 214.9591
0.4015 | 208.6649
0.3509 | 202.5204
0.305 | 197.1253
0.2796 | 194.1281
0.2554 | 190.9809
0.2295 | 187.5341
0.2037 | 183.9373
0.1778 | 180.4905
0.1525 | 176.594
0.1256 | 171.9482
0.0982 | 166.703
0.0698 | 160.4087
0.0477 | 153.8147
0.0361 | 149.6185
0.0277 | 145.7221
0.0156 | 138.2289
0.0053 | 123.0926
0.0028 | 115
0.0009 | 98.0654
0.0012 | 79.4823