## Figure 5 BKC-600-2 0&1&0&800
BKC-600-2
X | Y
0.991 | 150.4333
0.9727 | 149.0468
0.9474 | 147.6603
0.9017 | 145.5806
0.854 | 145.5806
0.8055 | 144.1941
0.7556 | 143.5009
0.7064 | 142.8076
0.6565 | 142.8076
0.6066 | 142.8076
0.5567 | 142.1144
0.5061 | 141.4211
0.4562 | 141.4211
0.4056 | 141.4211
0.3585 | 140.0347
0.3093 | 139.3414
0.2833 | 137.9549
0.2587 | 138.6482
0.232 | 139.3414
0.2067 | 138.6482
0.1786 | 136.5685
0.1554 | 136.5685
0.1266 | 133.7955
0.1013 | 132.409
0.0725 | 131.0225
0.0472 | 126.8631
0.0352 | 124.0901

## Figure 5 HKC-600-2 0&1&0&800
HKC-600-2
X | Y
0.9897 | 246.7938
0.9742 | 244.714
0.9489 | 240.5546
0.9053 | 237.0884
0.8568 | 235.7019
0.8077 | 235.0087
0.7592 | 233.6222
0.7079 | 232.9289
0.658 | 231.5425
0.6088 | 231.5425
0.5582 | 230.156
0.5083 | 230.156
0.4591 | 230.156
0.4071 | 228.7695
0.3628 | 228.0763
0.315 | 228.0763
0.2918 | 228.7695
0.2686 | 227.383
0.2441 | 228.0763
0.2173 | 224.6101
0.1942 | 224.6101
0.1696 | 225.3033
0.1464 | 221.8371
0.1225 | 220.4506
0.0972 | 219.0641
0.0824 | 217.6776
0.0508 | 213.5182
0.0381 | 210.7452
0.0262 | 207.9723
0.0156 | 200.3466

## Figure 5 HKC-700-2 0&1&0&800
HKC-700-2
X | Y
0.9934 | 436.0485
0.9793 | 431.8891
0.9589 | 429.8094
0.9132 | 421.4905
0.864 | 418.0243
0.8148 | 415.2513
0.7649 | 413.1716
0.7158 | 411.7851
0.6659 | 409.7054
0.6153 | 406.9324
0.5647 | 405.5459
0.5155 | 403.4662
0.4649 | 401.3865
0.415 | 397.9203
0.3573 | 393.7608
0.3102 | 387.5217
0.2568 | 379.2028
0.2315 | 373.6568
0.195 | 367.4177
0.1767 | 355.6326
0.1493 | 345.9272
0.1226 | 334.1421
0.0959 | 319.5841
0.0741 | 305.026
0.0466 | 283.5355
0.0305 | 267.591
0.0171 | 250.9532
0.003 | 223.9168

## Figure 5 HKC-800-1 0&1&0&800
HKC-800-1
X | Y
0.9999 | 729.9827
0.9711 | 725.13
0.9543 | 725.13
0.9226 | 719.5841
0.872 | 716.8111
0.8573 | 718.1976
0.8411 | 716.8111
0.8235 | 714.0381
0.7729 | 711.9584
0.7251 | 708.4922
0.6731 | 705.026
0.6247 | 702.253
0.5719 | 699.4801
0.522 | 691.8544
0.4679 | 684.922
0.4194 | 676.6031
0.3519 | 657.8856
0.3091 | 643.3276
0.2922 | 639.8614
0.2725 | 630.156
0.2493 | 620.4506
0.2268 | 605.1993
0.2008 | 591.3345
0.1748 | 573.3102
0.1502 | 555.9792
0.1256 | 536.5685
0.0995 | 513.6915
0.07 | 480.4159
0.0489 | 452.6863
0.0404 | 442.9809
0.0369 | 433.9688
0.0257 | 414.5581
0.0186 | 395.1473
0.0137 | 388.2149
0.0059 | 352.8596
0.0017 | 328.5962
0.0003 | 291.1612
-0.0012 | 257.8856
-0.0019 | 233.6222
-0.0019 | 210.052
-0.0026 | 189.948
-0.002 | 152.513
-0.0013 | 121.3172
-0.0013 | 89.4281
-0.0006 | 66.5511
-0.0021 | 44.3674
-0.0028 | 22.1837

## Figure 5 HKC-800-2 0&1&0&800
HKC-800-2
X | Y
0.99 | 649.5667
0.9767 | 640.5546
0.9591 | 631.5425
0.9134 | 616.9844
0.867 | 607.279
0.8171 | 598.9601
0.7714 | 591.3345
0.7194 | 585.7886
0.6702 | 580.2426
0.6189 | 573.3102
0.5676 | 566.3778
0.5142 | 556.6724
0.4629 | 544.1941
0.4081 | 529.636
0.349 | 506.0659
0.304 | 487.3484
0.2773 | 476.2565
0.2506 | 461.6984
0.2232 | 449.9133
0.1993 | 436.7418
0.1739 | 422.1837
0.1507 | 406.9324
0.1233 | 386.1352
0.098 | 366.7244
0.0713 | 345.234
0.0481 | 324.4367
0.0361 | 311.2652
0.0256 | 296.7071
0.015 | 277.9896
0.0051 | 249.5667
0.0016 | 232.2357
0.0002 | 219.0641
-0.0005 | 194.1075
0.0002 | 173.3102
-0.0013 | 139.3414
0.0001 | 111.6118
-0.0013 | 81.8024
-0.0014 | 61.0052
-0.0014 | 41.5945
-0.0007 | 20.104