## Figure 1 1 0&1&0&600
1
X | Y
0.0224 | 281.7919
0.041 | 285.2601
0.1023 | 294.7977
0.1599 | 299.1329
0.223 | 305.2023
0.2732 | 306.9364
0.3772 | 313.0058
0.472 | 318.2081
0.6002 | 328.6127
0.7859 | 352.0231
0.8732 | 369.3642
0.9415 | 436.9942
0.9915 | 478.6127

## Figure 1 2 0&1&0&600
2
X | Y
0.0223 | 301.7341
0.0389 | 322.5434
0.091 | 319.0751
0.1188 | 326.0116
0.1653 | 329.4798
0.2209 | 340.7514
0.2897 | 348.5549
0.3584 | 357.2254
0.4383 | 356.3584
0.5052 | 368.4971
0.5925 | 378.0347
0.7002 | 392.7746
0.8134 | 416.185
0.9137 | 432.659
0.9509 | 429.1908

## Figure 1 3 0&1&0&600
3
X | Y
0.0289 | 136.1272
0.0419 | 143.0636
0.0586 | 147.3988
0.0808 | 155.2023
0.105 | 159.5376
0.1291 | 159.5376
0.1626 | 163.8728
0.2201 | 170.8092
0.3074 | 178.6127
0.4301 | 185.5491
0.5286 | 190.7514
0.6697 | 206.3584
0.7552 | 218.4971
0.8406 | 234.9711
0.8869 | 248.8439
0.9481 | 273.1214

## Figure 1 4 0&1&0&600
4
X | Y
0.0398 | 180.3468
0.0769 | 191.6185
0.1214 | 200.289
0.1641 | 207.2254
0.2217 | 211.5607
0.3407 | 214.1618
0.4242 | 232.3699
0.5245 | 245.3757
0.6267 | 255.7803
0.7622 | 275.7225
0.8457 | 299.1329
0.8717 | 301.7341
0.9051 | 314.7399
0.9478 | 326.0116

## Figure 1 5 0&1&0&600
5
X | Y
0.0237 | 74.5665
0.0273 | 88.4393
0.0366 | 96.2428
0.0812 | 103.1792
0.0997 | 107.5145
0.1313 | 114.4509
0.1461 | 126.5896
0.1814 | 129.1908
0.2408 | 136.9942
0.2946 | 145.6647
0.3429 | 156.9364
0.4116 | 169.9422
0.4877 | 182.948
0.5267 | 190.7514
0.5768 | 208.0925
0.6752 | 230.6358
0.7642 | 266.185
0.8865 | 318.2081

## Figure 1 6 0&1&0&600
6
X | Y
0.0161 | 403.1792
0.0272 | 406.6474
0.0458 | 407.5145
0.1257 | 419.6532
0.1795 | 426.5896
0.2278 | 439.5954
0.2686 | 441.3295
0.3225 | 447.3988
0.4079 | 457.8035
0.5918 | 482.948
0.7013 | 517.6301
0.8813 | 566.185

## Figure 1 7 0&1&0&600
7
X | Y
0.0442 | 59.8266
0.0721 | 65.0289
0.1166 | 73.6994
0.1464 | 75.4335
0.1947 | 81.5029
0.2671 | 87.5723
0.3284 | 93.6416
0.425 | 103.1792
0.5866 | 123.9884
0.6572 | 130.9249
0.7463 | 149.1329
0.9263 | 189.8844

## Figure 1 8 0&1&0&600
8
X | Y
0.059 | 73.6994
0.085 | 74.5665
0.1333 | 85.8382
0.1872 | 92.7746
0.2745 | 100.578
0.3544 | 107.5145
0.5178 | 122.2543
0.6386 | 135.2601
0.7965 | 151.7341
0.8967 | 171.6763
0.9653 | 205.4913
0.9782 | 213.2948
0.993 | 223.6994