## Figure 3 CAC-NOCarb 0&1&0&20
CAC-NOCarb
X | Y
0.9867 | 11.2059
0.9367 | 10.6263
0.8879 | 10.3913
0.838 | 10.2803
0.788 | 10.1969
0.7342 | 10.1686
0.682 | 10.0852
0.6337 | 10.0432
0.5821 | 10.0149
0.5244 | 9.9728
0.4734 | 9.9169
0.4218 | 9.8473
0.3668 | 9.8052
0.3163 | 9.7356
0.2647 | 9.6797
0.2125 | 9.6101
0.1582 | 9.5129
0.1054 | 9.3743
0.056 | 9.1806
0.0039 | 8.1186

## Figure 3 CAC200-2 0&1&0&20
CAC200-2
X | Y
0.99 | 5.0033
0.9301 | 4.2444
0.869 | 4.1608
0.808 | 4.1049
0.7458 | 4.0213
0.6837 | 4.0067
0.6188 | 3.9782
0.5566 | 3.9222
0.4961 | 3.88
0.4317 | 3.8516
0.3701 | 3.8094
0.3074 | 3.7672
0.288 | 3.7531
0.2714 | 3.7391
0.2531 | 3.7113
0.2353 | 3.6835
0.2192 | 3.6695
0.2031 | 3.6555
0.1848 | 3.6276
0.1681 | 3.6274
0.1509 | 3.6134
0.1332 | 3.5718
0.1127 | 3.5439
0.0966 | 3.5161
0.0782 | 3.4608
0.0616 | 3.433
0.0411 | 3.35
0.0244 | 3.2533
0.0122 | 3.1015

## Figure 3 CAC200-4 0&1&0&20
CAC200-4
X | Y
0.99 | 5.8717
0.9262 | 5.0162
0.8674 | 4.85
0.8063 | 4.8078
0.7436 | 4.7656
0.682 | 4.7096
0.6204 | 4.6536
0.5583 | 4.6252
0.4939 | 4.583
0.4334 | 4.5408
0.369 | 4.4985
0.308 | 4.4563
0.2891 | 4.4285
0.2758 | 4.4283
0.2547 | 4.3867
0.2381 | 4.3865
0.222 | 4.3587
0.2048 | 4.3309
0.1853 | 4.3444
0.1643 | 4.3165
0.1465 | 4.2749
0.1282 | 4.2471
0.1115 | 4.2193
0.091 | 4.1777
0.0733 | 4.1223
0.0555 | 4.0807
0.0366 | 3.984
0.02 | 3.8735
0.0039 | 3.4873

## Figure 3 CAC270-2 0&1&0&20
CAC270-2
X | Y
0.9861 | 5.8165
0.9229 | 3.4448
0.864 | 3.1546
0.8047 | 3.0435
0.7414 | 2.9323
0.6787 | 2.8763
0.6171 | 2.8204
0.5533 | 2.7781
0.4922 | 2.6946
0.4317 | 2.6524
0.3707 | 2.6102
0.308 | 2.5542
0.2919 | 2.554
0.2747 | 2.5124
0.2553 | 2.4983
0.2381 | 2.4705
0.2214 | 2.4565
0.2042 | 2.4425
0.1848 | 2.4147
0.1643 | 2.3868
0.1471 | 2.3866
0.1299 | 2.3588
0.1143 | 2.331
0.096 | 2.2756
0.0766 | 2.2478
0.0583 | 2.1924
0.04 | 2.137
0.025 | 2.0541
0.0111 | 1.9161

## Figure 3 CAC270-4 0&1&0&20
CAC270-4
X | Y
0.9872 | 1.7641
0.9323 | 1.3223
0.8718 | 1.2388
0.8097 | 1.1552
0.7492 | 1.113
0.6881 | 1.0708
0.621 | 1.0423
0.5566 | 1.0001
0.4961 | 0.9855
0.4329 | 0.957
0.3718 | 0.9424
0.308 | 0.8864
0.2902 | 0.8862
0.2741 | 0.8721
0.2558 | 0.8443
0.2375 | 0.8441
0.222 | 0.8301
0.2042 | 0.8023
0.187 | 0.7882
0.1704 | 0.7604
0.1532 | 0.7602
0.1321 | 0.7324
0.1127 | 0.7183
0.0954 | 0.6767
0.076 | 0.6627
0.0566 | 0.621
0.0377 | 0.5794
0.02 | 0.5103
0.0033 | 0.3998

## Figure 3_1 PAC200-2 0&1&0&20
PAC200-2
X | Y
0.2334 | 13.8909
0.2502 | 13.9451
0.2717 | 13.9626
0.2888 | 13.9995
0.3063 | 14.0226
0.3674 | 14.1391
0.4294 | 14.2104
0.4942 | 14.2989
0.5553 | 14.3723
0.6173 | 14.45
0.6811 | 14.5569
0.7431 | 14.6217
0.8051 | 14.7188
0.8671 | 14.8257
0.9291 | 14.9358
0.993 | 15.1614
0.2179 | 13.8611
0.1978 | 13.8056
0.1799 | 13.7778
0.1609 | 13.6944
0.143 | 13.6389
0.1251 | 13.6111
0.1084 | 13.5556
0.0883 | 13.4444
0.0726 | 13.3333
0.0525 | 13.1944
0.038 | 13.0278
0.019 | 12.6944
0.0078 | 12.1667

## Figure 3_1 PAC200-4 0&1&0&20
PAC200-4
X | Y
0.3683 | 6.3909
0.4312 | 6.4379
0.496 | 6.4854
0.5553 | 6.5124
0.6173 | 6.5286
0.6793 | 6.5972
0.744 | 6.5987
0.8069 | 6.6484
0.8671 | 6.6743
0.9282 | 6.7234
0.9948 | 6.8647
0.3061 | 6.3611
0.2916 | 6.3611
0.2726 | 6.3333
0.2525 | 6.3333
0.2358 | 6.3056
0.219 | 6.3056
0.2011 | 6.3056
0.1832 | 6.2778
0.1676 | 6.25
0.1497 | 6.25
0.1318 | 6.1944
0.114 | 6.1667
0.095 | 6.1389
0.076 | 6.1111
0.0603 | 6.0556
0.0436 | 6
0.0291 | 5.9167
0.0156 | 5.8056

## Figure 3_1 PAC270-2 0&1&0&20
PAC270-2
X | Y
0.3656 | 4.8607
0.4276 | 4.9384
0.4896 | 5
0.5534 | 5.0486
0.6145 | 5.1413
0.6765 | 5.1894
0.7395 | 5.2655
0.8015 | 5.3109
0.8635 | 5.3595
0.9255 | 5.4469
0.993 | 5.5667
0.305 | 4.7778
0.286 | 4.7222
0.2704 | 4.6944
0.2514 | 4.6389
0.2335 | 4.5556
0.2145 | 4.4722
0.1966 | 4.4444
0.1765 | 4.3889
0.1598 | 4.3056
0.143 | 4.2222
0.1251 | 4.1389
0.1073 | 4.0278
0.0883 | 3.9167
0.0715 | 3.8056
0.0547 | 3.6667
0.0369 | 3.4167
0.019 | 3.1111
0.0067 | 2.6111

## Figure 3_1 PAC270-4 0&1&0&20
PAC270-4
X | Y
0.3683 | 1.2109
0.4322 | 1.2449
0.4978 | 1.2562
0.5607 | 1.2886
0.6209 | 1.3016
0.6829 | 1.3242
0.744 | 1.3809
0.8078 | 1.3837
0.8689 | 1.4149
0.9319 | 1.4263
0.9875 | 1.47
0.3073 | 1.1944
0.2927 | 1.1667
0.276 | 1.1389
0.2547 | 1.1111
0.238 | 1.0833
0.219 | 1.0556
0.2 | 1.0278
0.1821 | 1
0.1676 | 0.9722
0.1497 | 0.9444
0.1318 | 0.9167
0.1128 | 0.8611
0.0939 | 0.8056
0.0743 | 0.7639
0.057 | 0.6944
0.0391 | 0.6111
0.0201 | 0.5
0.0034 | 0.3889

## Figure 3_1 PAC550-2 0&1&0&20
PAC550-2
X | Y
0.0027 | 4.6523
0.0565 | 5.4086
0.1057 | 5.6504
0.1559 | 5.7999
0.2106 | 5.9132
0.2635 | 6.0234
0.3164 | 6.1011
0.372 | 6.168
0.4249 | 6.2322
0.4768 | 6.276
0.5261 | 6.3278
0.5753 | 6.3731
0.6273 | 6.4164
0.6811 | 6.4541
0.7366 | 6.5005
0.7879 | 6.5415
0.837 | 6.5836
0.8872 | 6.6452
0.9875 | 6.7747
0.9419 | 6.6944