## Figure 2 AC-1000 0&1&0&350
AC-1000
X | Y
0.4491 | 190.6959
0.9879 | 217.8888
0.9792 | 215.2206
0.9551 | 210.9459
0.9378 | 209.3385
0.9175 | 207.7296
0.8963 | 206.6528
0.8702 | 204.508
0.8451 | 202.8965
0.7969 | 200.2072
0.7462 | 198.8484
0.6955 | 198.0223
0.6463 | 195.8652
0.5971 | 195.3062
0.546 | 193.6808
0.4977 | 192.0569
0.3742 | 188.262
0.3491 | 187.1832
0.3249 | 187.1704
0.3008 | 186.0921
0.2757 | 185.546
0.2256 | 182.3229
0.1773 | 179.1008
0.1271 | 176.4105
0.0895 | 172.1286
0.0654 | 168.9195
0.0413 | 163.5794
0.0317 | 158.7797
0.0259 | 155.5803
0.0172 | 151.8466
0.0067 | 143.3174
0.0019 | 131.0622
0.0019 | 125.735
-0.0003 | 4.8053

## Figure 2 AC-600 0&1&0&350
AC-600
X | Y
0.0326 | 96.4599
0.049 | 98.5803
0.068 | 101.1516
0.1275 | 104.2209
0.1508 | 103.9951
0.1759 | 105.1996
0.2001 | 104.8041
0.2251 | 105.881
0.2493 | 105.7748
0.2743 | 107.0899
0.2993 | 106.7544
0.3235 | 107.1842
0.3494 | 107.3453
0.3736 | 107.7469
0.3995 | 107.8203
0.4478 | 107.9056
0.497 | 107.8212
0.5471 | 108.5967
0.5963 | 108.4016
0.6464 | 108.9644
0.6973 | 109.7128
0.7465 | 109.2798
0.7966 | 110.2158
0.8467 | 110.1134
0.8726 | 110.8121
0.8985 | 111.3024
0.9175 | 111.4317
0.9382 | 112.3361
0.9572 | 113.0609
0.9769 | 114.5344
0.0995 | 102.3471
0.0909 | 102.3425
0.0224 | 93.2497
-0.0006 | 55.414
-0.0003 | 11.198

## Figure 2 AC-700 0&1&0&350
AC-700
X | Y
0.0712 | 172.1189
0.0895 | 176.3904
0.1271 | 182.2704
0.1522 | 184.4147
0.1763 | 188.6893
0.2033 | 190.8346
0.2274 | 192.4456
0.2506 | 194.5889
0.2757 | 196.7331
0.3008 | 197.812
0.3249 | 198.3575
0.349 | 199.9686
0.3731 | 199.9814
0.3992 | 201.0607
0.4475 | 202.1519
0.4967 | 203.7763
0.5459 | 204.3352
0.597 | 205.9607
0.6453 | 207.5845
0.6955 | 209.2095
0.7447 | 210.8338
0.7949 | 212.9915
0.847 | 213.552
0.8711 | 214.0975
0.8982 | 215.1774
0.9155 | 216.2521
0.9377 | 216.7966
0.9377 | 216.7966
0.957 | 216.8069

## Figure 2 AC-800 0&1&0&350
AC-800
X | Y
-0.0015 | 103.3779
-0.001 | 83.0917
-0.0016 | 41.2558
-0.0006 | 162.9194
0.2759 | 291.0351
0.3207 | 295.7762
0.3406 | 297.1816
0.4165 | 303.7052
0.4562 | 307.3794
0.6159 | 316.9465
0.6564 | 319.4848
0.697 | 321.4687
0.7359 | 323.2957
0.7756 | 324.7897
0.8161 | 326.3447
0.855 | 327.3925
0.885 | 327.5752
0.8985 | 328.1152
0.9091 | 327.5881
0.9178 | 328.6582
0.9265 | 328.1301
0.9371 | 329.2012
0.994 | 335.6242
0.9844 | 332.9554
0.9728 | 331.3511
0.9603 | 329.7462
0.9487 | 329.2074
0.5357 | 311.9401
0.5762 | 314.6253
0.4961 | 309.7882
0.3764 | 301.2008
0.3012 | 293.7026
0.252 | 288.3491
0.2288 | 285.1405
0.1768 | 277.1219
0.1353 | 269.1089
0.1112 | 263.2361
0.0698 | 253.0922

## Figure 2 AC-900 0&1&0&350
AC-900
X | Y
-0.0047 | 135.5986
-0.0011 | 96.5286
-0.0006 | 19.1593
0.003 | 202.0522
0.026 | 230.8757
0.0477 | 242.5781
0.0692 | 248.9501
0.0881 | 253.8493
0.0991 | 255.3579
0.1267 | 260.2963
0.1534 | 263.9769
0.181 | 272.8661
0.2052 | 275.311
0.2285 | 277.6629
0.2518 | 279.4174
0.2759 | 281.553
0.3001 | 283.4123
0.3242 | 284.7951
0.3493 | 286.7805
0.3717 | 288.0631
0.3976 | 289.3028
0.4459 | 291.4381
0.496 | 293.9531
0.5461 | 295.9386
0.5953 | 298.2215
0.6453 | 300.1541
0.6954 | 302.0867
0.7446 | 303.7211
0.7955 | 305.1777
0.8447 | 306.2628
0.8706 | 307.0178
0.8965 | 307.6139
0.9164 | 308.2797
0.9371 | 309.1246
0.9561 | 309.909
0.9777 | 311.9455
0.0399 | 239.2255
0.0332 | 236.0256
0.013 | 221.6313
0.0044 | 208.3086