## Figure 1 AC0520 0-1-0-1100
AC0520
X | Y
0.0296 | 50.9723
0.0465 | 56.7
0.0737 | 58.1849
0.101 | 62.5144
0.1288 | 63.2895
0.1543 | 66.9038
0.181 | 69.0986
0.2053 | 70.5769
0.2326 | 70.6396
0.2569 | 71.4067
0.2824 | 74.3099
0.3062 | 77.2091
0.3323 | 77.2691
0.3567 | 78.7474
0.3828 | 80.9408
0.4094 | 80.2911
0.4338 | 81.7693
0.4599 | 83.9627
0.4848 | 84.0201
0.5086 | 86.2082
0.5335 | 87.6878
0.559 | 88.4576
0.5839 | 89.2261
0.6089 | 89.2835
0.6338 | 92.1853
0.6582 | 92.9525
0.6848 | 93.0138
0.7074 | 93.777
0.7335 | 95.2593
0.7585 | 98.1611
0.7822 | 98.2158
0.8078 | 99.6968
0.8315 | 101.1737
0.8553 | 103.3618
0.8814 | 104.1329
0.9046 | 107.0308
0.9278 | 110.6397
0.955 | 115.6803
0.9753 | 122.8382
0.9963 | 148.4866

## Figure 1 AC1020 0-1-0-1100
AC1020
X | Y
0.0269 | 122.0777
0.0506 | 130.6659
0.0785 | 139.2633
0.1057 | 144.3039
0.1278 | 148.6213
0.1516 | 153.6538
0.1759 | 158.6877
0.2043 | 159.4642
0.2304 | 160.9465
0.2571 | 163.8524
0.2803 | 165.328
0.3075 | 168.2351
0.333 | 170.4272
0.3591 | 173.3317
0.3823 | 174.0962
0.4102 | 175.5825
0.4345 | 177.0608
0.4589 | 179.2502
0.4832 | 180.7285
0.5087 | 181.4983
0.5331 | 182.9766
0.558 | 183.745
0.5818 | 185.222
0.6085 | 188.1278
0.6334 | 188.8963
0.6589 | 190.3773
0.6833 | 189.7222
0.7082 | 193.3352
0.7314 | 191.9663
0.7592 | 194.8748
0.7824 | 195.6393
0.8079 | 198.5425
0.8334 | 197.8901
0.8572 | 200.7892
0.8821 | 203.6911
0.9059 | 206.5903
0.928 | 208.7743
0.9511 | 213.0944
0.9749 | 221.6826
0.9953 | 249.463
0.9802 | 230.9391

## Figure 1 AC2020 0-1-0-1100
AC2020
X | Y
0.1512 | 430.3751
0.2316 | 466.2553
0.2813 | 483.3352
0.3786 | 509.3537
0.4035 | 515.6871
0.4266 | 519.7775
0.026 | 321.1887
0.0516 | 355.3812
0.0772 | 379.618
0.1004 | 393.8938
0.1259 | 412.4416
0.1752 | 443.1332
0.2008 | 455.2809
0.2512 | 473.8861
0.3034 | 491.0731
0.3255 | 496.8127
0.3522 | 503.9853
0.4548 | 523.4217
0.4798 | 525.6125
0.5064 | 530.6517
0.5337 | 535.6922
0.5586 | 538.5941
0.5841 | 540.075
0.6097 | 542.9782
0.634 | 544.4565
0.6595 | 546.6485
0.685 | 550.2628
0.7111 | 552.4562
0.7366 | 553.2261
0.7598 | 553.9906
0.7842 | 555.4688
0.8103 | 558.3734
0.8352 | 559.1418
0.8596 | 559.909
0.8833 | 562.8082
0.9088 | 563.578
0.9326 | 565.0549
0.957 | 570.7999
0.9773 | 577.9578
0.9953 | 594.355

## Figure 1 AC3020 0-1-0-1100
AC3020
X | Y
0.0301 | 353.6944
0.0528 | 387.3245
0.0751 | 413.9411
0.1004 | 440.8964
0.1779 | 502.6137
0.303 | 567.6369
0.3238 | 576.1615
0.6362 | 626.4389
0.1504 | 483.6097
0.1248 | 466.4841
0.2003 | 517.8582
0.227 | 532.142
0.2548 | 547.8506
0.2722 | 553.5796
0.2827 | 557.8704
0.3511 | 582.2059
0.3767 | 590.798
0.4033 | 596.5484
0.43 | 600.8765
0.4811 | 608.1051
0.4555 | 603.7796
0.5089 | 611.0136
0.5332 | 613.9141
0.5576 | 616.8146
0.5831 | 621.1401
0.6086 | 624.0432
0.6597 | 627.0051
0.6852 | 624.2194
0.7118 | 629.9697
0.7362 | 631.448
0.7617 | 631.5067
0.7849 | 631.56
0.8104 | 633.041
0.8359 | 635.9442
0.8591 | 635.9975
0.8846 | 640.323
0.9322 | 646.1213
0.9067 | 640.3737
0.9554 | 650.4414
0.9751 | 660.4425
0.9949 | 686.0882

## Figure 1 AC4020 0-1-0-1100
AC4020
X | Y
0.1272 | 684.3579
0.277 | 869.8876
0.031 | 514.6241
0.0531 | 560.1865
0.0775 | 604.332
0.102 | 645.633
0.1543 | 722.5541
0.2008 | 786.6616
0.2286 | 820.8595
0.1798 | 759.591
0.253 | 846.5158
0.3018 | 890.7174
0.3239 | 910.6794
0.3564 | 932.0877
0.3703 | 937.8087
0.4028 | 953.5281
0.4312 | 960.7047
0.4544 | 967.1581
0.4828 | 975.7569
0.5095 | 980.7961
0.5345 | 984.4091
0.56 | 986.6012
0.5843 | 989.5017
0.6104 | 992.4062
0.6348 | 993.8845
0.6597 | 995.3641
0.6835 | 998.9744
0.7107 | 1001.8816
0.7351 | 1004.071
0.7589 | 1004.8368
0.7855 | 1007.0315
0.8093 | 1008.5085
0.8348 | 1009.2783
0.8597 | 1012.1802
0.8858 | 1015.0847
0.9102 | 1017.2741
0.9334 | 1018.7497
0.9601 | 1025.2111
0.9786 | 1033.0762
0.9943 | 1053.0236

## Figure 3 AC3020_f3 0-1-300-950
AC3020_f3
X | Y
0.9916 | 688.9624
0.977 | 677.3581
0.9593 | 667.4683
0.9316 | 662.722
0.9087 | 659.697
0.8867 | 657.5315
0.8601 | 655.3621
0.8351 | 654.4819
0.81 | 652.3138
0.7844 | 652.2918
0.7594 | 650.9823
0.7349 | 648.3853
0.7088 | 648.3629
0.6842 | 646.1952
0.6602 | 646.1746
0.6341 | 643.5762
0.6101 | 641.8383
0.584 | 639.6692
0.5579 | 637.5002
0.5339 | 635.333
0.5094 | 630.16
0.4833 | 625.8443
0.4593 | 623.2477
0.4301 | 615.9241
0.3987 | 613.7506
0.3742 | 602.9964
0.3486 | 593.5292
0.322 | 583.2025
0.2985 | 572.4492
0.2756 | 559.1204
0.2286 | 532.8911
0.1994 | 513.117
0.1806 | 496.3572
0.1717 | 489.4803
0.1566 | 476.1582
0.1446 | 467.5614
0.13 | 452.0931
0.1185 | 442.2087
0.1039 | 428.8871
0.095 | 421.1516
0.0746 | 396.6625
0.0501 | 370.0232
0.0271 | 336.9454

## Figure 3 AC3030_f3 0-1-300-950
AC3030_f3
X | Y
0.9943 | 933.6807
0.9781 | 891.1635
0.9567 | 880.4119
0.9337 | 875.2403
0.9092 | 870.926
0.8857 | 868.7592
0.8606 | 865.7324
0.8351 | 864.4225
0.8105 | 863.1134
0.786 | 861.375
0.7604 | 858.7771
0.7349 | 856.6085
0.7103 | 854.8702
0.6848 | 852.7016
0.6571 | 850.5312
0.6341 | 845.7889
0.6091 | 842.7621
0.584 | 839.306
0.5585 | 834.1321
0.5324 | 828.9578
0.5068 | 823.7839
0.4817 | 816.4638
0.4546 | 808.7127
0.428 | 799.2446
0.4019 | 788.4891
0.3763 | 775.5873
0.3513 | 761.8274
0.3252 | 743.7733
0.3017 | 728.2973
0.2787 | 712.3925
0.2469 | 687.035
0.2265 | 669.4151
0.1968 | 640.1954
0.178 | 622.5769
0.1555 | 596.798
0.1456 | 588.203
0.13 | 568.8698
0.12 | 558.1282
0.1033 | 537.0768
0.0939 | 528.0529
0.0778 | 502.7088
0.072 | 494.976
0.0517 | 465.7643
0.047 | 459.7497
0.0292 | 425.3884