## Figure 1 S1 0-1-100-1200
S1
X | Y
0.9986 | 259.0845
0.9958 | 241.5587
0.979 | 235.74
0.9636 | 232.8408
0.9496 | 229.9396
0.9328 | 224.1209
0.916 | 219.763
0.8992 | 218.3267
0.8908 | 216.8781
0.8768 | 213.977
0.8613 | 211.0778
0.8487 | 208.1746
0.8361 | 206.7322
0.8053 | 202.3947
0.7675 | 198.0675
0.7311 | 193.7382
0.6961 | 190.8677
0.6583 | 189.4621
0.6275 | 186.5855
0.5924 | 183.715
0.5546 | 182.3094
0.521 | 179.4369
0.4846 | 178.0292
0.451 | 175.1567
0.4146 | 173.7491
0.381 | 172.3374
0.3473 | 169.4648
0.3137 | 166.5923
0.2983 | 165.154
0.2717 | 163.732
0.2381 | 162.3203
0.2045 | 159.4477
0.1765 | 156.567
0.1415 | 150.7749
0.1064 | 147.9044
0.0742 | 142.1081
0.056 | 137.7523
0.042 | 134.8511
0.0266 | 130.4911
0.0154 | 123.2034
0.0084 | 117.3703

## Figure 1 S2 0-1-100-1200
S2
X | Y
0.9916 | 560.0243
0.979 | 551.2778
0.9622 | 545.4591
0.9426 | 541.1052
0.9272 | 538.2061
0.9104 | 535.309
0.8936 | 530.9511
0.8768 | 529.5148
0.8627 | 526.6136
0.8403 | 522.2639
0.8221 | 519.3688
0.8039 | 516.4738
0.7675 | 512.1445
0.7409 | 507.8009
0.7213 | 504.9079
0.6989 | 503.4798
0.6471 | 497.7122
0.6303 | 494.8151
0.6148 | 493.3768
0.598 | 490.4797
0.5532 | 487.6235
0.5322 | 484.7326
0.514 | 483.2984
0.4972 | 480.4013
0.4566 | 477.539
0.4412 | 476.1006
0.4244 | 473.2035
0.409 | 471.7652
0.395 | 468.864
0.3669 | 465.9833
0.3501 | 464.547
0.3305 | 461.654
0.3151 | 458.7549
0.2969 | 455.8598
0.2787 | 454.4256
0.2647 | 451.5244
0.2465 | 448.6294
0.2297 | 444.2715
0.2101 | 439.9176
0.1891 | 434.105
0.1681 | 428.2924
0.1499 | 422.4757
0.1317 | 416.659
0.1092 | 406.466
0.0924 | 399.1864
0.0742 | 388.9873
0.0574 | 377.3252
0.0434 | 365.6591
0.0308 | 349.6085
0.0224 | 336.4733
0.0126 | 320.4186
0.0084 | 308.7382

## Figure 1 S3 0-1-100-1200
S3
X | Y
0.9384 | 1011.4965
0.9216 | 1004.2169
0.9048 | 995.4765
0.8922 | 989.6517
0.8739 | 980.9133
0.8571 | 973.6338
0.8459 | 969.2677
0.8319 | 964.9056
0.8165 | 956.1632
0.7983 | 950.3465
0.7801 | 941.6082
0.7605 | 932.8719
0.7311 | 921.2283
0.7017 | 908.1238
0.6849 | 902.3051
0.6625 | 890.6512
0.619 | 873.1848
0.5938 | 862.9958
0.5686 | 851.3461
0.5224 | 830.9621
0.5042 | 825.1454
0.4818 | 816.4132
0.4706 | 812.047
0.4286 | 794.5785
0.4034 | 782.9288
0.3725 | 766.9047
0.3459 | 756.7179
0.3305 | 749.4362
0.3165 | 743.6134
0.2997 | 737.7947
0.2843 | 730.5131
0.2605 | 717.4004
0.2437 | 708.66
0.2283 | 701.3784
0.2101 | 694.1009
0.1919 | 682.4409
0.1737 | 670.7809
0.1569 | 662.0405
0.1401 | 651.8393
0.1261 | 640.1732
0.1134 | 628.505
0.0966 | 615.3822
0.084 | 599.3315
0.07 | 584.7438
0.0574 | 567.2323
0.0476 | 549.7167
0.0392 | 533.6599
0.0322 | 517.6011
0.0238 | 498.6227
0.0196 | 481.0989
0.0112 | 469.4246
0.007 | 446.0576