## Figure 3 AC10-24-400 0-1-50-30
AC10-24-400
X | Y
0.9505 | 216.8382
0.9021 | 216.2143
0.8514 | 215.5911
0.8018 | 215.6069
0.7523 | 215.6228
0.7016 | 215.639
0.6521 | 215.3351
0.6025 | 215.3509
0.553 | 214.7274
0.5023 | 214.4239
0.4516 | 213.1613
0.4009 | 212.8579
0.4009 | 212.8579
0.3491 | 212.8744
0.3041 | 211.9297
0.2523 | 210.9872
0.2005 | 210.0447
0.1463 | 208.1439
0.0012 | 158.3181
0.0023 | 170.4661
0.0058 | 176.2195
0.0069 | 181.6539
0.0104 | 186.7679
0.0196 | 190.9209
0.0346 | 195.3919
0.0484 | 198.2647
0.0611 | 200.8182
0.1037 | 205.9196
0.0899 | 204.3256
0.0737 | 203.052

## Figure 3 AC15-24-400 0-1-50-30
AC15-24-400
X | Y
0.9505 | 250.406
0.9009 | 248.5036
0.8514 | 248.1998
0.8007 | 247.5766
0.75 | 246.6337
0.7005 | 246.3299
0.6509 | 246.026
0.6014 | 245.7222
0.5507 | 245.4187
0.5035 | 244.7944
0.4516 | 243.2125
0.3986 | 242.2704
0.3514 | 241.9658
0.3041 | 241.3415
0.2569 | 239.4384
0.2051 | 236.8974
0.1463 | 234.3587
0.0012 | 166.9498
0.0023 | 183.5735
0.0046 | 190.9257
0.0058 | 195.4011
0.0092 | 199.556
0.0127 | 206.2684
0.0253 | 213.937
0.1025 | 232.1348
0.0853 | 229.5828
0.0691 | 227.0304
0.0507 | 223.2
0.0357 | 218.4094

## Figure 3 AC5-24-400 0-1-50-300
AC5-24-400
X | Y
0.9505 | 95.6745
0.9009 | 95.3706
0.8514 | 95.7062
0.8226 | 95.7154
0.7719 | 95.4119
0.7212 | 95.1084
0.6717 | 95.4439
0.621 | 95.1404
0.5714 | 95.476
0.5035 | 95.4977
0.4516 | 95.1946
0.4021 | 94.571
0.3502 | 94.9073
0.3007 | 94.6034
0.2523 | 94.2992
0.2005 | 93.9961
0.1486 | 93.0536
0.0576 | 90.2055
0.0415 | 89.2515
0.0253 | 87.6582
0.0127 | 85.1047
0.0046 | 79.9922
0 | 70.7226
-0.0012 | 61.1322