## Figure 1 ADS1-900_700 0-1-0-25
ADS1-900_700
X | Y
0.9942 | 208.8441
0.9755 | 204.9037
0.9496 | 202.7145
0.9007 | 201.8389
0.8748 | 201.8389
0.8504 | 201.4011
0.8252 | 201.4011
0.8 | 200.9632
0.7504 | 200.0876
0.7007 | 199.2119
0.6511 | 198.3363
0.6 | 197.8984
0.5511 | 197.0228
0.5 | 197.0228
0.4504 | 195.7093
0.4 | 195.2715
0.3 | 193.5201
0.2504 | 193.0823
0.1993 | 191.7688
0.1612 | 190.8932
0.1403 | 190.0175
0.1209 | 189.1419
0.1007 | 188.2662
0.0799 | 186.5149
0.0719 | 186.0771
0.0496 | 183.8879
0.0273 | 181.2609
0.0101 | 174.2557
0.0014 | 160.683

## Figure 1 ADS1-900_800 0-1-0-25
ADS1-900_800
X | Y
0.9964 | 224.1681
0.977 | 220.2277
0.9525 | 218.4764
0.9014 | 217.1629
0.8763 | 217.1629
0.8518 | 215.8494
0.8266 | 215.8494
0.7993 | 215.8494
0.7504 | 214.9737
0.7007 | 214.5359
0.6496 | 213.2224
0.6 | 214.0981
0.5705 | 212.3468
0.5201 | 212.3468
0.4691 | 212.7846
0.4007 | 211.4711
0.3 | 211.4711
0.2496 | 210.5954
0.2 | 208.4063
0.1612 | 208.4063
0.141 | 207.5306
0.1187 | 206.2172
0.1 | 206.2172
0.0806 | 204.4658
0.0626 | 202.7145
0.0489 | 201.8389
0.0331 | 199.6497
0.0223 | 195.7093
0.0101 | 189.5797
0.0029 | 178.634
-0.0007 | 161.9965
-0.0007 | 142.2942
0 | 122.5919
0 | 102.014
0 | 81.4361
0.0007 | 61.296
0 | 40.718
0 | 21.0158

## Figure 1 ADS1-900_900 0-1-0-25
ADS1-900_900
X | Y
0.9942 | 191.7688
0.9755 | 185.2014
0.9683 | 184.3257
0.9007 | 181.6988
0.8755 | 180.8231
0.8683 | 180.8231
0.8252 | 179.9475
0.818 | 179.5096
0.7489 | 178.634
0.6993 | 177.7583
0.6691 | 177.3205
0.6 | 176.4448
0.5489 | 176.8827
0.518 | 176.4448
0.4691 | 175.5692
0.3993 | 175.1313
0.3 | 173.8179
0.2504 | 172.9422
0.1993 | 170.7531
0.1612 | 169.8774
0.1396 | 168.1261
0.1209 | 167.6883
0.1 | 165.937
0.0799 | 164.6235
0.0676 | 162.8722
0.0583 | 162.4343
0.0496 | 161.1208
0.0403 | 159.3695
0.0309 | 156.3047
0.0223 | 153.6778
0.0151 | 149.7373
0.0086 | 144.0455
0.0029 | 135.289
0 | 119.965
0 | 100.7005
-0.0007 | 80.1226
-0.0007 | 59.5447
-0.0007 | 39.4046
0 | 19.2644