## Figure 5_1 f5_1 0-1-220-400
f5_1
X | Y
0 | 241.3477
0.0019 | 257.7224
0.0044 | 274.3396
0.0076 | 300.903
0.0101 | 304.9057
0.0101 | 304.9057
0.0183 | 315.3369
0.0297 | 324.9191
0.0386 | 331.469
0.048 | 336.9272
0.0727 | 347.1159
0.1024 | 356.5768
0.1302 | 362.2776
0.1593 | 367.1294
0.1884 | 370.6469
0.2149 | 373.1941
0.237 | 374.6496
0.2579 | 375.9838
0.2788 | 377.0755
0.3034 | 378.2884
0.3274 | 378.8949
0.3508 | 379.7439
0.3742 | 380.3504
0.3982 | 381.1995
0.4229 | 381.5633
0.4494 | 382.0485
0.4735 | 382.4124
0.4987 | 382.8976
0.5234 | 383.2615
0.5487 | 383.504
0.5487 | 383.504
0.5487 | 383.6253
0.5733 | 383.9892
0.598 | 384.3531
0.6113 | 384.717
0.6239 | 384.717
0.6365 | 384.717
0.6485 | 384.717
0.6606 | 384.9596
0.6732 | 385.2022
0.6865 | 385.2022
0.6979 | 385.4447
0.7111 | 385.6873
0.7244 | 385.8086
0.737 | 385.8086
0.7491 | 385.9299
0.7617 | 386.0512
0.7737 | 386.1725
0.7851 | 386.4151
0.799 | 386.4151
0.8104 | 386.6577
0.8236 | 386.6577
0.8369 | 386.9003
0.8483 | 386.9003
0.8603 | 387.0216
0.8736 | 387.2642
0.8862 | 387.5067
0.8963 | 387.7493
0.9071 | 387.8706
0.9166 | 388.1132
0.9273 | 388.2345
0.9368 | 388.7197
0.9482 | 388.9623
0.9595 | 389.3261
0.9684 | 389.8113
0.976 | 390.0539
0.9912 | 391.2668