## Figure 2 C400-90 0-1-0-250
C400-90
X | Y
0.9795 | 230.597
0.9255 | 227.2388
0.9028 | 228.5448
0.8828 | 225.9328
0.8515 | 220.5224
0.8023 | 218.8433
0.7525 | 217.5373
0.7018 | 216.0448
0.6539 | 214.7388
0.6032 | 213.2463
0.552 | 212.1269
0.5013 | 210.4478
0.4515 | 209.1418
0.3994 | 208.3955
0.3562 | 207.2761
0.3401 | 206.903
0.3117 | 205.9701
0.2581 | 204.291
0.2031 | 202.9851
0.1472 | 200.5597
0.1007 | 197.5746
0.0898 | 196.6418
0.0794 | 195.8955
0.068 | 194.7761
0.0604 | 193.6567
0.051 | 192.5373
0.0401 | 190.4851
0.0282 | 187.3134
0.0197 | 183.5821
0.0083 | 176.6791
0.0035 | 172.2015
0.0021 | 168.8433
0.0011 | 163.9925

## Figure 2 C500-90 0-1-0-250
C500-90
X | Y
0.9909 | 213.2463
0.9496 | 210.6343
0.8998 | 208.3955
0.8501 | 206.5299
0.7998 | 205.597
0.7524 | 203.3582
0.7027 | 202.6119
0.6543 | 201.1194
0.6055 | 200
0.5548 | 197.9478
0.5022 | 197.3881
0.4552 | 196.8284
0.4026 | 195.8955
0.3581 | 194.5896
0.3353 | 194.5896
0.3088 | 193.6567
0.2884 | 193.6567
0.2552 | 192.9104
0.2017 | 191.2313
0.151 | 188.806
0.1012 | 186.3806
0.0893 | 185.8209
0.0794 | 185.0746
0.068 | 183.9552
0.0595 | 183.0224
0.0495 | 181.7164
0.0395 | 179.4776
0.0301 | 177.0522
0.0196 | 174.0672

## Figure 2 C600-90 0-1-0-250
C600-90
X | Y
0.9922 | 204.6642
0.9519 | 201.6791
0.9008 | 199.4403
0.8505 | 198.1343
0.8007 | 197.3881
0.7515 | 196.0821
0.7036 | 194.9627
0.6533 | 193.8433
0.6022 | 192.9104
0.5533 | 191.791
0.5021 | 190.6716
0.4538 | 189.7388
0.4021 | 188.9925
0.3585 | 188.0597
0.3344 | 188.2463
0.3092 | 187.1269
0.287 | 186.9403
0.2595 | 185.8209
0.2514 | 186.0075
0.2045 | 184.5149
0.1524 | 182.8358
0.1016 | 180.2239
0.0893 | 179.4776
0.0794 | 178.7313
0.0703 | 177.6119
0.0594 | 177.0522
0.0509 | 176.1194
0.04 | 173.694
0.0305 | 171.8284
0.0186 | 167.5373
0.0091 | 161.7537
0.0049 | 156.903
0.0044 | 154.1045
0.0015 | 149.8134

## Figure 3 AC1000-120 0-1-0-250
AC1000-120
X | Y
0.9902 | 216.8628
0.9509 | 213.0462
0.9019 | 209.5955
0.8524 | 207.2375
0.8015 | 204.8796
0.7529 | 203.2497
0.7025 | 201.256
0.6521 | 199.4444
0.6035 | 197.8144
0.5512 | 196.5494
0.4994 | 194.9201
0.4513 | 193.8363
0.3949 | 193.1183
0.3496 | 190.7594
0.3394 | 191.8538
0.3153 | 190.0373
0.3052 | 190.5855
0.2695 | 188.2249
0.2529 | 188.7741
0.215 | 186.0498
0.2029 | 186.7803
0.1516 | 183.6943
0.1026 | 179.6974
0.0877 | 178.2434
0.0803 | 176.4239
0.0692 | 175.1514
0.0512 | 171.8771
0.0396 | 169.148
0.0304 | 166.2364
0.0197 | 161.3221
0.01 | 153.1301
0.0067 | 145.8474
0.0049 | 143.1165
0.0026 | 137.6544

## Figure 3 AC1000-90 0-1-0-250
AC1000-90
X | Y
0.9889 | 212.5144
0.9503 | 209.5014
0.9003 | 206.859
0.8517 | 204.9667
0.8002 | 202.6985
0.7506 | 201.1807
0.7001 | 199.4751
0.6506 | 198.1447
0.6191 | 197.1959
0.5501 | 195.2959
0.501 | 194.1531
0.4519 | 193.0103
0.4 | 192.2412
0.3561 | 190.7255
0.3409 | 191.0946
0.3133 | 189.585
0.3061 | 189.9571
0.2651 | 188.2551
0.2518 | 188.4375
0.2113 | 186.3609
0.2046 | 186.7332
0.1527 | 183.9026
0.1017 | 180.3228
0.0893 | 179.0063
0.0812 | 178.0662
0.0707 | 176.9379
0.0631 | 175.6232
0.0497 | 173.5567
0.0407 | 171.117
0.0307 | 168.3022
0.0206 | 164.5503
0.0092 | 156.4875
0.0072 | 151.052
0.0044 | 147.4902
0.002 | 142.6168

## Figure 3 AC850-120 0-1-0-250
AC850-120
X | Y
0.9883 | 186.8194
0.9504 | 185.0055
0.9347 | 185.7367
0.9009 | 183.922
0.8514 | 183.0206
0.8014 | 182.6655
0.7529 | 182.3102
0.702 | 181.7732
0.6021 | 180.5168
0.5507 | 179.9799
0.5008 | 179.0786
0.4504 | 178.7236
0.4004 | 178.5506
0.356 | 177.8304
0.3347 | 177.4701
0.3061 | 176.9291
0.2871 | 176.9325
0.2533 | 176.2103
0.2038 | 175.1268
0.1506 | 173.8619
0.1016 | 171.868
0.0905 | 170.9596
0.0817 | 170.597
0.0702 | 169.8708
0.0234 | 163.5064
0.0105 | 160.2312
0.0063 | 156.2262
0.0026 | 153.1314
0.0012 | 149.6721

## Figure 3 AC850-90 0-1-0-250
AC850-90
X | Y
0.9888 | 176.5323
0.9511 | 174.6442
0.902 | 173.5013
0.853 | 172.9207
0.8029 | 172.3398
0.7515 | 171.3834
0.701 | 171.1771
0.6543 | 170.5974
0.6052 | 170.0168
0.5533 | 169.4351
0.5047 | 168.4798
0.4523 | 168.0854
0.4013 | 167.3167
0.3537 | 166.5492
0.3351 | 166.5422
0.3065 | 165.7819
0.2841 | 165.5861
0.2536 | 165.0124
0.2007 | 164.0556
0.1526 | 162.7257
0.1021 | 160.8327
0.0897 | 160.2658
0.0802 | 159.7
0.0735 | 159.3227
0.0611 | 158.5685
0.0525 | 157.8156
0.0406 | 156.4993
0.0311 | 155.3713
0.0206 | 152.5563
0.0134 | 147.4936
0.002 | 140.7427

## Figure 3 AC900-120 0-1-0-250
AC900-120
X | Y
0.9884 | 235.9818
0.9514 | 233.2573
0.8996 | 231.0817
0.8524 | 229.4516
0.8006 | 227.8223
0.7488 | 226.5571
0.7012 | 225.1091
0.6498 | 223.4797
0.6026 | 222.3958
0.5513 | 220.9485
0.5018 | 220.0471
0.4514 | 219.51
0.4 | 218.0627
0.3501 | 216.6151
0.3376 | 216.4353
0.3112 | 215.5297
0.2872 | 215.352
0.2516 | 214.4481
0.2048 | 212.6358
0.1526 | 210.2782
0.1035 | 207.0096
0.0934 | 205.919
0.0832 | 204.6463
0.0744 | 203.3733
0.0665 | 202.1001

## Figure 3 AC950-120 0-1-0-250
AC950-120
X | Y
0.9903 | 246.9064
0.9505 | 243.4541
0.9001 | 240.732
0.8506 | 238.374
0.8048 | 236.1973
0.7511 | 234.2042
0.7007 | 232.2104
0.6521 | 230.7626
0.6022 | 229.133
0.5527 | 227.3212
0.4995 | 226.2383
0.4537 | 225.1542
0.3968 | 223.89
0.3593 | 222.258
0.339 | 222.4438
0.3135 | 220.9918
0.3061 | 221.1752
0.2645 | 219.1799
0.2548 | 219.5458
0.2067 | 216.8233
0.2007 | 217.3707
0.1526 | 214.6482
0.1456 | 213.3749
0.1031 | 210.4693
0.0883 | 208.4691
0.0804 | 207.9243
0.0702 | 206.1053
0.0614 | 204.6502
0.0503 | 202.2852
0.0415 | 200.1018
0.0309 | 196.8262
0.0207 | 192.0939
0.0101 | 184.6304
0.0105 | 181.1708
0.0073 | 176.8014
0.0054 | 172.4317
0.0035 | 166.2412

## Figure 3 AC950-90 0-1-0-250
AC950-90
X | Y
0.9895 | 254.6811
0.95 | 251.1055
0.9009 | 247.7138
0.8504 | 244.8838
0.8037 | 242.8048
0.7517 | 240.5365
0.7012 | 237.8938
0.6536 | 236.0019
0.6031 | 234.1089
0.554 | 232.2165
0.5006 | 230.5098
0.4525 | 228.9925
0.3996 | 227.286
0.3425 | 225.7654
0.3139 | 224.6302
0.3029 | 224.2513
0.2672 | 223.1135
0.2505 | 221.9828
0.2128 | 220.6568
0.2024 | 220.0907
0.1519 | 217.0732
0.1018 | 212.7441
0.0913 | 211.4284
0.0742 | 208.4234
0.0603 | 206.3568
0.0513 | 204.4793
0.0403 | 201.1019
0.0308 | 197.5376
0.0207 | 192.4739
0.0155 | 188.349
0.0097 | 183.2868
0.0073 | 177.8512
0.0049 | 174.1021
0.0025 | 167.9168