## Figure 1 HN700 0-1-100-750
HN700
X | Y
0.9618 | 244.2803
0.9052 | 240.8333
0.8487 | 238.3712
0.7921 | 237.8788
0.7362 | 235.4167
0.6802 | 234.4318
0.6255 | 233.447
0.5677 | 231.9697
0.5124 | 230
0.454 | 228.5227
0.4005 | 226.553
0.3421 | 225.0758
0.2874 | 223.1061
0.232 | 221.1364
0.1773 | 218.6742
0.1201 | 215.2273
0.0606 | 208.3333
0.0059 | 186.6667

## Figure 1 HN800 0-1-100-750
HN800
X | Y
0.9807 | 387.5758
0.9628 | 380.6818
0.9486 | 377.7273
0.9283 | 372.3106
0.9134 | 373.7879
0.8962 | 368.8636
0.8801 | 369.8485
0.8611 | 366.4015
0.8468 | 367.3864
0.8283 | 364.4318
0.8129 | 365.4167
0.795 | 363.447
0.7801 | 364.4318
0.7617 | 361.4773
0.7456 | 361.9697
0.7283 | 359.5076
0.7129 | 360.4924
0.6944 | 358.5227
0.6783 | 359.5076
0.6617 | 356.553
0.645 | 358.0303
0.6271 | 355.5682
0.6111 | 355.5682
0.5938 | 355.0758
0.5771 | 355.0758
0.5599 | 353.5985
0.5438 | 354.5833
0.5272 | 351.6288
0.5111 | 353.1061
0.4926 | 351.1364
0.4771 | 352.6136
0.4587 | 350.1515
0.4438 | 350.1515
0.4254 | 348.6742
0.4117 | 349.1667
0.3926 | 347.197
0.3772 | 347.197
0.3581 | 346.7045
0.3432 | 345.2273
0.3248 | 344.2424
0.3087 | 344.2424
0.2914 | 342.2727
0.276 | 342.2727
0.2581 | 341.2879
0.242 | 340.303
0.2242 | 337.8409
0.2087 | 338.3333
0.1909 | 335.3788
0.1754 | 335.3788
0.1581 | 331.4394
0.142 | 331.4394
0.1236 | 327.5
0.1087 | 326.0227
0.0909 | 321.5909
0.0564 | 311.7424
0.0242 | 290.5682

## Figure 1 HN900 0-1-100-750
HN900
X | Y
0.9875 | 739.1667
0.9494 | 707.6515
0.9042 | 696.8182
0.8596 | 691.8939
0.8161 | 686.4773
0.7709 | 684.5076
0.728 | 679.0909
0.6816 | 675.6439
0.6388 | 670.2273
0.5953 | 664.3182
0.5489 | 656.9318
0.5066 | 647.5758
0.4602 | 637.2348
0.4162 | 626.8939
0.3733 | 613.5985
0.3269 | 598.8258
0.2817 | 583.5606
0.2359 | 564.8485
0.1936 | 543.1818
0.1502 | 516.0985
0.105 | 485.0758
0.0652 | 449.1288
0.0348 | 412.197

## Figure 1 PN700 0-1-100-700
PN700
X | Y
0.9641 | 259.1919
0.906 | 256.3636
0.8507 | 255.5556
0.7938 | 254.3434
0.738 | 253.1313
0.6827 | 252.7273
0.6235 | 252.3232
0.5672 | 250.7071
0.5146 | 249.899
0.4572 | 250.303
0.4008 | 248.6869
0.3449 | 247.0707
0.2891 | 245.8586
0.2327 | 244.6465
0.1769 | 243.4343
0.1216 | 241.0101
0.0603 | 235.3535
0.0088 | 218.3838

## Figure 1 PN800 0-1-100-700
PN800
X | Y
0.9735 | 322.6263
0.9381 | 321.4141
0.9055 | 319.3939
0.8723 | 318.5859
0.8369 | 317.3737
0.8043 | 316.5657
0.77 | 315.7576
0.7369 | 315.3535
0.7043 | 314.9495
0.67 | 314.5455
0.6363 | 314.1414
0.6025 | 313.3333
0.5694 | 312.5253
0.5368 | 311.7172
0.5019 | 310.5051
0.4682 | 309.697
0.4339 | 309.697
0.4019 | 308.8889
0.3671 | 308.0808
0.3333 | 307.2727
0.3002 | 307.2727
0.2664 | 305.6566
0.2333 | 304.0404
0.2001 | 302.4242
0.1658 | 301.2121
0.1327 | 299.1919
0.0984 | 295.9596
0.0663 | 291.9192
0.0315 | 281.8182
0.0072 | 259.1919

## Figure 1 PN900 0-1-100-700
PN900
X | Y
0.9679 | 650.303
0.9221 | 641.0101
0.8778 | 636.9697
0.8336 | 632.9293
0.7888 | 630.5051
0.7457 | 628.0808
0.7004 | 625.6566
0.6556 | 622.4242
0.6108 | 617.5758
0.5677 | 612.3232
0.5229 | 607.0707
0.4776 | 601.8182
0.4317 | 594.5455
0.3897 | 588.4848
0.3455 | 579.1919
0.3013 | 568.2828
0.257 | 556.9697
0.2123 | 543.2323
0.168 | 526.2626
0.1227 | 502.4242
0.0796 | 472.5253
0.0453 | 439.3939
0.0227 | 407.4747

## Figure 1 WN700 0-1-150-500
WN700
X | Y
0.9601 | 249.6669
0.9023 | 247.3356
0.8468 | 246.4613
0.7914 | 246.1699
0.736 | 245.2956
0.6788 | 244.4213
0.6234 | 243.8385
0.5673 | 243.547
0.5095 | 242.6728
0.4547 | 241.5071
0.3987 | 240.3414
0.3427 | 239.7585
0.2855 | 238.5928
0.2318 | 236.2614
0.1752 | 233.6386
0.1192 | 229.5587
0.0632 | 223.4388
0.0137 | 204.4963

## Figure 1 WN800 0-1-150-500
WN800
X | Y
0.9839 | 333.8884
0.9779 | 328.06
0.9672 | 317.5687
0.9648 | 311.1574
0.9422 | 298.0433
0.9082 | 291.632
0.8737 | 288.1349
0.8403 | 284.9292
0.8063 | 282.8893
0.7735 | 281.4321
0.7402 | 279.6836
0.7062 | 278.2265
0.6722 | 276.7694
0.6389 | 275.0208
0.6055 | 273.2723
0.5721 | 272.6894
0.5387 | 270.9409
0.5054 | 268.9009
0.4708 | 267.1524
0.4374 | 265.4038
0.4041 | 263.0724
0.3719 | 260.741
0.3373 | 258.4097
0.3027 | 254.9126
0.2694 | 251.4155
0.2366 | 246.7527
0.2026 | 242.6728
0.1347 | 229.5587
0.1013 | 221.3988
0.0685 | 210.9076
0.0364 | 195.7535
0.0149 | 179.4338

## Figure 1 WN900 0-1-150-500
WN900
X | Y
0.0161 | 305.3289
0.0304 | 327.4771
0.0578 | 349.3339
0.1007 | 370.025
0.1329 | 380.5162
0.1764 | 393.6303
0.2199 | 403.2473
0.264 | 411.4072
0.3087 | 417.2356
0.357 | 423.0641
0.4118 | 427.7269
0.4571 | 430.9326
0.5006 | 435.0125
0.5453 | 437.3439
0.59 | 440.5495
0.6329 | 442.2981
0.6776 | 445.2123
0.7235 | 446.6694
0.7688 | 448.418
0.8117 | 450.458
0.8576 | 453.6636
0.9029 | 457.4521
0.9458 | 463.2806
0.975 | 479.0175