## Figure 4 10M 0-1-0-250
10M
X | Y
0.9908 | 144.9744
0.9794 | 142.7966
0.9674 | 141.2119
0.9567 | 140.4187
0.9482 | 140.2192
0.9006 | 136.2541
0.8481 | 133.6725
0.7984 | 131.0915
0.7488 | 129.3016
0.7005 | 127.3142
0.6494 | 125.1284
0.5997 | 123.3386
0.5507 | 121.7466
0.5004 | 120.3521
0.4485 | 118.364
0.3989 | 116.9697
0.3478 | 115.1795
0.2988 | 113.9831
0.2732 | 112.7914
0.2484 | 112.1931
0.2229 | 111.0014
0.198 | 110.4031
0.1732 | 108.8159
0.149 | 108.4156
0.1214 | 106.4322
0.1008 | 106.2304
0.0887 | 104.6457
0.0774 | 104.0501
0.0674 | 103.0592
0.0554 | 102.0679
0.0454 | 100.6815
0.0348 | 99.4926
0.0277 | 97.909
0.0163 | 95.7311

## Figure 4 4M 0-1-0-250
4M
X | Y
0.9915 | 197.5853
0.9801 | 195.2097
0.9695 | 193.8231
0.9588 | 192.2387
0.9475 | 190.4564
0.8985 | 185.8976
0.8495 | 182.3278
0.7999 | 179.3512
0.7495 | 176.5723
0.6998 | 173.9913
0.6487 | 171.4099
0.5976 | 169.0264
0.5493 | 167.4346
0.4996 | 165.6447
0.4493 | 163.6569
0.3974 | 162.0644
0.3506 | 160.6706
0.2981 | 158.2868
0.274 | 156.8975
0.2484 | 156.4969
0.2229 | 154.9096
0.198 | 154.1135
0.1725 | 152.3284
0.1483 | 151.5325
0.1221 | 149.7472
0.0987 | 148.7537
0.0873 | 146.9714
0.0752 | 145.7823
0.0625 | 144.7908
0.0497 | 143.0082
0.0376 | 141.2258
0.0291 | 138.8507
0.0192 | 135.882

## Figure 4 6M 0-1-0-250
6M
X | Y
0.9915 | 182.5537
0.9801 | 179.7825
0.9688 | 177.6046
0.9489 | 175.425
0.8992 | 171.2617
0.8495 | 168.0873
0.8006 | 165.1109
0.7495 | 162.7273
0.6998 | 160.1463
0.6494 | 157.9607
0.5983 | 155.9728
0.5486 | 153.9851
0.4996 | 151.7998
0.45 | 149.8121
0.3982 | 148.2196
0.3471 | 146.4294
0.2988 | 144.6398
0.274 | 143.0526
0.2484 | 142.2564
0.2229 | 140.8669
0.198 | 139.873
0.1732 | 138.6814
0.1483 | 137.292
0.1228 | 135.7047
0.0994 | 134.5133
0.0859 | 133.3239
0.0731 | 132.1347
0.0575 | 130.7471
0.0461 | 128.9648
0.0369 | 127.7763
0.0277 | 125.5988
0.0199 | 123.2239
0.0106 | 118.4752

## Figure 4 8M 0-1-0-250
8M
X | Y
0.9915 | 167.3243
0.9823 | 165.7402
0.9723 | 164.3537
0.961 | 162.7692
0.9489 | 160.9867
0.8999 | 156.6258
0.8495 | 153.4513
0.7991 | 150.6723
0.7495 | 148.0913
0.7005 | 145.7082
0.6487 | 143.7201
0.6004 | 141.7327
0.55 | 139.7449
0.4996 | 137.9548
0.4485 | 136.3624
0.3996 | 134.9683
0.3499 | 133.7717
0.3002 | 131.7841
0.274 | 130.1966
0.2484 | 129.796
0.2236 | 128.6043
0.1987 | 127.8083
0.1739 | 126.4189
0.149 | 125.2273
0.1221 | 123.6397
0.1001 | 122.6464
0.0901 | 121.6555
0.0802 | 120.8624
0.0688 | 120.069
0.0596 | 118.6827
0.0504 | 117.6919
0.0419 | 116.3058
0.0312 | 114.7214
0.0206 | 111.5547

## Figure 4 unmodified 0-1-0-250
unmodified
X | Y
0.9915 | 222.9018
0.9808 | 219.5373
0.9688 | 217.5571
0.9581 | 215.7749
0.9475 | 214.5861
0.8992 | 209.632
0.8495 | 205.6664
0.7999 | 202.2943
0.7495 | 199.1198
0.7005 | 196.1433
0.6508 | 193.7601
0.599 | 190.5852
0.5507 | 188.5979
0.5004 | 186.4123
0.45 | 184.0289
0.3996 | 182.0411
0.3478 | 179.6574
0.3002 | 177.6701
0.274 | 176.2804
0.2491 | 174.891
0.2229 | 174.0947
0.1987 | 172.7054
0.1739 | 171.316
0.1519 | 170.7183
0.1221 | 168.1412
0.0987 | 166.5543
0.0802 | 164.9684
0.0703 | 163.3842
0.0546 | 161.7988
0.0397 | 159.4224
0.0284 | 157.0468
0.0199 | 154.0783
0.0099 | 148.3406
0.005 | 144.3839
0.0021 | 140.0321