## Figure 4 10stC 0-1-0-700
10stC
X | Y
0.9959 | 621.8028
0.9829 | 601.849
0.9592 | 592.1418
0.9354 | 580.8166
0.9103 | 576.5023
0.8851 | 570.5701
0.86 | 565.1772
0.8369 | 559.7843
0.8118 | 556.5485
0.7853 | 550.077
0.7473 | 545.2234
0.7378 | 540.9091
0.7127 | 536.0555
0.6869 | 531.2018
0.6624 | 527.4268
0.6366 | 523.1125
0.6122 | 518.7982
0.5877 | 514.4838
0.5619 | 510.1695
0.5368 | 505.3159
0.5117 | 501.5408
0.4866 | 496.6872
0.4628 | 492.3729
0.437 | 488.0586
0.4126 | 484.2835
0.3881 | 479.9692
0.363 | 475.6549
0.3379 | 471.8798
0.3127 | 467.5655
0.2876 | 463.2512
0.2625 | 458.9368
0.2381 | 454.0832
0.2122 | 449.2296
0.1878 | 444.376
0.1606 | 438.4438
0.1369 | 433.0508
0.1131 | 425.5008
0.1029 | 422.8043
0.0934 | 419.5686
0.0819 | 414.7149
0.0717 | 409.322
0.0615 | 403.3898
0.0499 | 395.8398
0.0404 | 387.2111
0.0323 | 378.5824
0.0221 | 364.5609
0.0098 | 338.1356
0.0085 | 324.6533
0.0051 | 314.9461
0.0037 | 305.2388

## Figure 4 30stC 0-1-0-700
30stC
X | Y
0.9958 | 565.1772
0.9842 | 544.1448
0.9611 | 530.6626
0.9353 | 517.7196
0.9054 | 504.7766
0.8878 | 497.7658
0.8627 | 488.5978
0.8369 | 484.2835
0.8124 | 478.8906
0.7873 | 473.4977
0.7622 | 468.6441
0.737 | 463.7904
0.7119 | 458.3975
0.6868 | 453.5439
0.6623 | 447.6117
0.6372 | 443.8367
0.6121 | 438.9831
0.5877 | 433.5901
0.5632 | 428.7365
0.5374 | 423.8829
0.513 | 419.5686
0.4878 | 414.7149
0.462 | 409.8613
0.4376 | 405.547
0.4125 | 401.2327
0.3887 | 395.8398
0.3643 | 391.5254
0.3378 | 386.6718
0.3127 | 381.8182
0.2875 | 376.9646
0.2631 | 372.6502
0.238 | 367.7966
0.2115 | 362.943
0.187 | 358.0894
0.1619 | 353.2357
0.1375 | 347.8428
0.1144 | 341.9106
0.1042 | 339.7535
0.0947 | 337.057
0.0886 | 335.9784
0.073 | 330.5855
0.0628 | 327.3498
0.0512 | 323.0354
0.0431 | 317.1032
0.0363 | 314.4068
0.0261 | 306.8567
0.0098 | 287.4422
0.0057 | 279.3529

## Figure 4 50stC 0-1-0-700
50stC
X | Y
0.9971 | 547.3806
0.9849 | 527.4268
0.9611 | 516.641
0.9367 | 506.9337
0.9109 | 496.1479
0.8857 | 486.98
0.862 | 479.9692
0.8375 | 472.9584
0.811 | 464.869
0.7873 | 457.8582
0.7615 | 452.4653
0.7397 | 447.6117
0.7119 | 443.2974
0.6875 | 438.4438
0.6637 | 432.5116
0.6372 | 428.7365
0.6114 | 424.4222
0.5876 | 420.1079
0.5618 | 417.4114
0.5367 | 412.0185
0.5109 | 408.7827
0.4838 | 403.9291
0.462 | 397.9969
0.4369 | 394.7612
0.4118 | 389.9076
0.3867 | 383.9753
0.3622 | 379.1217
0.3378 | 375.3467
0.312 | 369.4145
0.2868 | 364.0216
0.2617 | 359.168
0.2373 | 354.3143
0.2122 | 349.4607
0.187 | 344.6071
0.1619 | 339.2142
0.1368 | 333.282
0.113 | 327.3498
0.1035 | 325.1926
0.0947 | 321.9569
0.0831 | 318.1818
0.0723 | 313.8675
0.0621 | 309.5532
0.0519 | 304.1602
0.0424 | 296.6102
0.0349 | 292.8351
0.0247 | 283.6672
0.0104 | 263.1741
0.0064 | 254.5455
0.0029 | 238.3667
0.0016 | 229.1988

## Figure 4 5stC 0-1-0-700
5stC
X | Y
0.985 | 588.3667
0.9612 | 578.6595
0.9367 | 570.5701
0.9123 | 564.0986
0.8872 | 558.7057
0.8627 | 552.2342
0.8376 | 547.3806
0.8118 | 541.4484
0.7874 | 536.5948
0.7629 | 531.7411
0.7378 | 527.4268
0.7127 | 523.1125
0.6882 | 518.2589
0.6631 | 513.9445
0.638 | 509.0909
0.6135 | 505.3159
0.5877 | 501.0015
0.5626 | 497.2265
0.5388 | 492.9122
0.513 | 488.5978
0.4879 | 484.8228
0.4628 | 480.5085
0.4377 | 476.7334
0.4132 | 472.4191
0.3888 | 468.6441
0.363 | 464.869
0.3379 | 460.0154
0.3127 | 456.7797
0.2876 | 452.4653
0.2632 | 448.6903
0.238 | 443.8367
0.2129 | 440.0616
0.1885 | 435.7473
0.1627 | 431.433
0.1375 | 424.9615
0.1138 | 414.7149
0.1029 | 411.4792
0.0927 | 409.8613
0.0336 | 387.2111
0.0234 | 376.4253
0.0098 | 350.5393

## Figure 6 100min 0-1-0-900
100min
X | Y
0.9845 | 518.4298
0.9602 | 511.7355
0.9364 | 505.7851
0.912 | 500.5785
0.8865 | 496.1157
0.8621 | 490.9091
0.8365 | 484.9587
0.8115 | 479.7521
0.7878 | 474.5455
0.7622 | 469.3388
0.7366 | 465.6198
0.7129 | 461.157
0.6879 | 458.1818
0.6629 | 454.4628
0.6373 | 451.4876
0.613 | 447.0248
0.588 | 442.562
0.5624 | 438.843
0.5381 | 435.124
0.5131 | 431.405
0.4887 | 426.9421
0.4625 | 423.9669
0.4369 | 420.9917
0.4095 | 415.7851
0.3882 | 408.3471
0.3632 | 405.3719
0.3377 | 402.3967
0.3127 | 399.4215
0.2877 | 395.7025
0.2628 | 392.7273
0.2384 | 389.7521
0.2122 | 386.0331
0.1884 | 383.0579
0.1629 | 380.0826
0.1379 | 375.6198
0.1141 | 370.4132
0.1044 | 371.157
0.094 | 368.1818
0.0739 | 363.719
0.0624 | 360
0.0538 | 356.281
0.0435 | 352.562
0.0362 | 350.3306
0.0258 | 342.1488
0.0094 | 319.8347

## Figure 6 120min 0-1-0-900
120min
X | Y
0.995 | 638.9256
0.9834 | 617.3554
0.959 | 595.7851
0.9346 | 588.3471
0.9096 | 578.6777
0.8847 | 572.7273
0.8603 | 566.0331
0.8359 | 560.0826
0.811 | 555.6198
0.7842 | 548.9256
0.7568 | 544.4628
0.7367 | 539.2562
0.7123 | 534.7934
0.6867 | 530.3306
0.6617 | 525.124
0.6374 | 522.1488
0.6112 | 517.686
0.5874 | 513.2231
0.5619 | 508.7603
0.5369 | 505.0413
0.5113 | 499.8347
0.4869 | 496.8595
0.462 | 491.6529
0.437 | 487.1901
0.4126 | 483.4711
0.387 | 479.7521
0.3621 | 475.2893
0.3371 | 470.8264
0.3115 | 467.1074
0.2872 | 462.6446
0.261 | 458.1818
0.2378 | 452.9752
0.2122 | 448.5124
0.1873 | 442.562
0.1611 | 439.5868
0.1355 | 431.405
0.113 | 425.4545
0.1026 | 423.2231
0.0935 | 419.5041

## Figure 6 140min 0-1-0-900
140min
X | Y
0.9938 | 809.2562
0.9841 | 759.4215
0.9597 | 742.314
0.9359 | 731.157
0.9122 | 720.7438
0.8884 | 711.8182
0.8622 | 702.1488
0.8379 | 695.4545
0.8123 | 688.0165
0.7885 | 682.0661
0.7623 | 675.3719
0.738 | 668.6777
0.7118 | 663.4711
0.688 | 658.2645
0.6624 | 652.314
0.6375 | 647.8512
0.6125 | 641.9008
0.5869 | 636.6942
0.5632 | 631.4876
0.5364 | 626.281
0.512 | 621.0744
0.4882 | 614.3802
0.4639 | 609.9174
0.4383 | 605.4545
0.4133 | 601.7355
0.3883 | 597.2727
0.3628 | 592.8099
0.3378 | 588.3471
0.3128 | 585.3719
0.2872 | 580.9091
0.2635 | 575.7025
0.2379 | 571.2397
0.2123 | 566.7769
0.1886 | 563.0579
0.1636 | 557.1074
0.138 | 551.9008
0.113 | 545.9504
0.1015 | 542.9752
0.0935 | 540
0.0838 | 537.0248
0.0716 | 531.8182
0.0613 | 526.6116
0.0515 | 519.9174
0.0418 | 510.2479
0.0332 | 502.0661
0.0229 | 485.7025
0.01 | 450
0.0052 | 436.6116
0.0039 | 420.9917
0.0015 | 407.6033
0.0015 | 391.2397

## Figure 6 160min 0-1-0-900
160min
X | Y
0.9949 | 540.7438
0.9833 | 526.6116
0.9492 | 519.1736
0.926 | 513.9669
0.9011 | 510.2479
0.8755 | 506.5289
0.8523 | 502.0661
0.8274 | 500.5785
0.8012 | 496.1157
0.7774 | 493.8843
0.7506 | 490.9091
0.7269 | 487.1901
0.7031 | 484.2149
0.6775 | 481.9835
0.6526 | 480.4959
0.627 | 478.2645
0.6014 | 475.2893
0.5771 | 473.0579
0.5515 | 470.8264
0.5265 | 468.595
0.5015 | 466.3636
0.4766 | 464.1322
0.4522 | 461.157
0.4272 | 459.6694
0.4016 | 454.4628
0.3767 | 452.2314
0.3517 | 449.2562
0.3273 | 446.281
0.3018 | 443.3058
0.2774 | 440.3306
0.2512 | 436.6116
0.2275 | 434.3802
0.2007 | 430.6612
0.1763 | 429.1736
0.1513 | 424.7107
0.1263 | 419.5041
0.102 | 414.2975
0.0526 | 400.1653
0.0417 | 392.7273
0.0222 | 380.0826

## Figure 6 60min 0-1-0-900
60min
X | Y
0.993 | 444.7934
0.9863 | 431.405
0.9625 | 422.4793
0.9382 | 415.0413
0.9126 | 408.3471
0.8882 | 402.3967
0.862 | 395.7025
0.8377 | 390.4959
0.8127 | 384.5455
0.7871 | 379.3388
0.7627 | 374.876
0.739 | 370.4132
0.714 | 365.2066
0.6884 | 360.7438
0.6628 | 356.281
0.6391 | 351.8182
0.6135 | 346.6116
0.5885 | 343.6364
0.5642 | 338.4298
0.5374 | 334.7107
0.5142 | 331.7355
0.4893 | 327.2727
0.4643 | 323.5537
0.4375 | 319.8347
0.4143 | 316.1157
0.3875 | 311.6529
0.3632 | 308.6777
0.3388 | 306.4463
0.3138 | 301.9835
0.2877 | 297.5207
0.2639 | 295.2893
0.2383 | 292.314
0.214 | 289.3388
0.1884 | 285.6198
0.1634 | 281.157
0.1378 | 277.438
0.1135 | 273.719
0.1037 | 272.9752
0.0921 | 270.7438
0.0824 | 268.5124
0.0727 | 266.281
0.0629 | 264.0496
0.0526 | 261.8182
0.0422 | 258.843
0.0379 | 257.3554
0.0282 | 252.8926
0.0105 | 235.7851

## Figure 6 80min 0-1-0-900
80min
X | Y
0.9955 | 496.8595
0.9833 | 480.4959
0.9607 | 470.8264
0.9358 | 466.3636
0.9108 | 461.9008
0.8852 | 456.6942
0.8615 | 452.2314
0.8365 | 447.7686
0.8115 | 442.562
0.7865 | 438.843
0.761 | 434.3802
0.736 | 429.1736
0.711 | 424.7107
0.6873 | 419.5041
0.6617 | 414.2975
0.6367 | 409.8347
0.6117 | 404.6281
0.5874 | 399.4215
0.56 | 394.9587
0.5265 | 389.7521
0.5131 | 388.2645
0.4875 | 383.8017
0.4625 | 380.0826
0.4375 | 377.1074
0.4126 | 374.1322
0.3882 | 370.4132
0.3626 | 366.6942
0.3376 | 362.9752
0.3127 | 359.2562
0.2871 | 355.5372
0.2609 | 351.0744
0.2365 | 348.0992
0.2116 | 343.6364
0.1872 | 339.9174
0.1616 | 336.1983
0.1373 | 330.9917
0.1123 | 326.5289
0.1019 | 324.2975
0.0928 | 322.0661
0.083 | 321.3223
0.0721 | 316.8595
0.0617 | 314.6281
0.0514 | 310.9091
0.0422 | 307.9339
0.0355 | 304.2149
0.0246 | 297.5207
0.0105 | 279.6694