## Figure 5 PAC0 0-1-0-800
PAC0
X | Y
0.9932 | 372.459
0.9502 | 310.8197
0.9008 | 293.7705
0.8491 | 281.3115
0.799 | 272.7869
0.7521 | 268.8525
0.6987 | 257.7049
0.6494 | 251.8033
0.5993 | 246.5574
0.5484 | 239.3443
0.4998 | 234.0984
0.4505 | 228.8525
0.4004 | 222.9508
0.3503 | 217.7049
0.2993 | 211.1475
0.25 | 205.2459
0.2015 | 198.6885
0.1505 | 190.8197
0.0996 | 183.6066
0.0742 | 175.082
0.0503 | 169.1803
0.0113 | 145.5738
0.0049 | 136.3934
0.0009 | 116.0656

## Figure 5 PAC2 0-1-0-800
PAC2
X | Y
0.9972 | 396.0656
0.9479 | 384.918
0.9017 | 379.0164
0.8484 | 377.0492
0.8015 | 376.3934
0.7506 | 375.082
0.6989 | 373.1148
0.6503 | 371.8033
0.601 | 371.1475
0.5501 | 367.8689
0.4992 | 367.8689
0.4498 | 366.5574
0.4005 | 363.2787
0.3504 | 360.6557
0.3011 | 357.377
0.2502 | 352.7869
0.2008 | 347.541
0.1507 | 340.9836
0.0998 | 331.8033
0.0751 | 324.5902
0.0488 | 314.0984
0.0098 | 278.0328
0.005 | 264.2623
0.001 | 240

## Figure 5 PAC4 0-1-0-800
PAC4
X | Y
0.9942 | 571.1475
0.9512 | 524.5902
0.9019 | 511.4754
0.8501 | 504.2623
0.8 | 499.0164
0.7499 | 496.3934
0.7006 | 494.4262
0.6512 | 490.4918
0.6003 | 489.1803
0.5518 | 485.2459
0.5033 | 482.623
0.45 | 478.6885
0.4014 | 474.7541
0.3481 | 471.4754
0.3012 | 466.8852
0.2495 | 461.6393
0.2001 | 455.082
0.1508 | 447.2131
0.1015 | 433.4426
0.0736 | 420.9836
0.0497 | 404.5902
0.0115 | 342.9508
0.0043 | 322.623
-0.0005 | 278.6885

## Figure 5 PAC6 0-1-0-800
PAC6
X | Y
0.995 | 620.9836
0.9521 | 584.2623
0.9019 | 578.3607
0.851 | 575.082
0.8009 | 571.1475
0.7508 | 569.1803
0.7014 | 567.2131
0.6521 | 565.2459
0.6012 | 563.2787
0.5511 | 557.377
0.5017 | 554.0984
0.4508 | 550.8197
0.4015 | 546.2295
0.3506 | 541.6393
0.3012 | 535.7377
0.2503 | 529.8361
0.2002 | 520.6557
0.1493 | 508.8525
0.0991 | 491.1475
0.0729 | 476.0656
0.0466 | 456.3934
0.0091 | 384.2623
0.0043 | 359.3443
0.0011 | 309.5082

## Figure 5 PAC8 0-1-0-800
PAC8
X | Y
0.9975 | 704.918
0.9513 | 651.8033
0.8996 | 640.6557
0.8503 | 633.4426
0.7994 | 628.8525
0.7524 | 622.9508
0.6999 | 620.3279
0.649 | 615.082
0.6004 | 609.8361
0.5511 | 603.9344
0.4994 | 598.0328
0.4533 | 591.4754
0.4007 | 583.6066
0.3514 | 575.7377
0.3005 | 567.2131
0.2488 | 556.0656
0.201 | 543.6066
0.1485 | 524.5902
0.0999 | 497.0492
0.0761 | 476.0656
0.053 | 448.5246
0.0091 | 365.2459
0.0051 | 341.6393
0.0011 | 292.459