## Figure 1 PC1 0-1-100-700
PC1
X | Y
0.009 | 120.0371
0.0311 | 132.282
0.0651 | 141.1874
0.0796 | 144.5269
0.099 | 148.423
0.1197 | 151.2059
0.1398 | 154.5455
0.1606 | 157.885
0.1799 | 160.6679
0.2007 | 164.0074
0.2498 | 170.1299
0.301 | 176.8089
0.3516 | 182.3748
0.3993 | 187.9406
0.4491 | 195.1763
0.4997 | 201.2987
0.5488 | 208.5343
0.5993 | 215.7699
0.6491 | 224.1187
0.699 | 231.9109
0.7488 | 241.3729
0.7993 | 250.2783
0.8201 | 254.1744
0.8505 | 260.2968
0.8747 | 266.4193
0.8997 | 273.0983
0.9239 | 282.0037
0.9495 | 292.5788
0.973 | 309.833
0.9813 | 319.295
0.9924 | 334.3228

## Figure 1 PC2 0-1-100-700
PC2
X | Y
0.0097 | 189.6104
0.0291 | 208.5343
0.0637 | 230.7978
0.0789 | 238.59
0.0997 | 247.4954
0.1197 | 253.6178
0.1405 | 259.7403
0.1599 | 265.3061
0.1806 | 270.3154
0.2007 | 274.2115
0.2491 | 281.4471
0.301 | 287.5696
0.3516 | 293.1354
0.4 | 296.475
0.4505 | 299.8145
0.5003 | 302.0408
0.5495 | 303.7106
0.6 | 305.3803
0.6498 | 306.4935
0.7003 | 307.6067
0.7509 | 308.7199
0.8007 | 310.9462
0.8201 | 312.0594
0.8505 | 313.7291
0.8754 | 315.3989
0.9003 | 318.1818
0.926 | 321.5213
0.9509 | 325.974
0.9806 | 335.9926
0.9875 | 347.6809
0.9924 | 358.256

## Figure 1 PC3 0-1-100-700
PC3
X | Y
0.0097 | 374.9536
0.0277 | 416.141
0.0588 | 447.8664
0.0789 | 461.2245
0.0997 | 473.4694
0.1197 | 481.2616
0.1398 | 487.9406
0.1599 | 493.5065
0.1813 | 499.6289
0.2 | 502.4119
0.2484 | 511.3173
0.3003 | 517.4397
0.3502 | 523.0056
0.3986 | 526.9017
0.4484 | 530.7978
0.4976 | 533.5807
0.5467 | 536.9202
0.5972 | 540.2597
0.6471 | 542.4861
0.6976 | 545.269
0.7481 | 548.6085
0.7965 | 550.8349
0.8187 | 553.6178
0.8505 | 555.2876
0.874 | 558.0705
0.899 | 560.2968
0.9253 | 563.0798
0.9509 | 566.9759
0.9772 | 574.7681
0.9924 | 587.5696

## Figure 1 PC4 0-1-100-700
PC4
X | Y
0.0097 | 238.59
0.0325 | 275.3247
0.0657 | 309.833
0.0796 | 320.9647
0.1003 | 336.5492
0.1197 | 347.1243
0.1398 | 358.8126
0.1592 | 367.718
0.1799 | 376.0668
0.1993 | 382.7458
0.2491 | 397.2171
0.3003 | 407.7922
0.3502 | 415.0278
0.3993 | 421.7069
0.4484 | 427.2727
0.499 | 431.7254
0.5488 | 436.1781
0.5986 | 441.744
0.6484 | 446.7532
0.699 | 451.2059
0.7481 | 456.2152
0.7979 | 461.2245
0.8173 | 464.0074
0.8478 | 468.4601
0.8727 | 471.243
0.8976 | 475.1391
0.9218 | 481.2616
0.9474 | 485.7143
0.9716 | 494.0631
0.9834 | 502.4119
0.991 | 512.987