## Figure 4 Adsorption 0-1-0-70
Adsorption
X | Y
0.0001 | 10.1741
-0.0003 | 20.5601
0.0019 | 31.5822
0.0111 | 43.1346
0.0128 | 43.8765
0.0409 | 46.7395
0.0518 | 48.1708
0.1049 | 49.4454
0.1551 | 50.0839
0.2078 | 50.7226
0.2551 | 51.149
0.3041 | 51.5755
0.3999 | 52.1635
0.4995 | 52.7517
0.5995 | 53.3398
0.6999 | 54.087
0.7991 | 55.0461
0.8589 | 55.9501
0.9003 | 56.6942
0.925 | 57.3843
0.9493 | 58.6044
0.9715 | 61.3081
0.9874 | 65.5481

## Figure 4 AdsorptionB 0-1-0-200
AdsorptionB
X | Y
0.9862 | 185.1163
0.972 | 168.1564
0.9494 | 158.633
0.924 | 154.126
0.9009 | 152.0418
0.8599 | 149.4325
0.7994 | 146.9894
0.6993 | 143.6676
0.6 | 141.3841
0.4995 | 138.7541
0.3989 | 136.6432
0.3023 | 134.3607
0.252 | 132.7862
0.2035 | 131.2123
0.1524 | 129.2915
0.1003 | 127.3703
0.0513 | 123.7202
0.0229 | 119.0391
0.0131 | 114.1914
0.0051 | 110.3824
0.0016 | 103.4607
-0.0002 | 92.2145
-0.0011 | 82.0065
-0.0002 | 71.2802
-0.0006 | 61.0725
-0.0006 | 50.5188
-0.0005 | 40.3112
-0.001 | 30.4495
-0.0014 | 20.4147
0 | 10.2076