## Figure 4 MCAC-1-1 0-1-0-400
MCAC-1-1
X | Y
0.0104 | 116.6014
0.0235 | 123.7214
0.0419 | 128.8428
0.0661 | 132.2503
0.095 | 136.2252
0.1292 | 139.3419
0.166 | 142.7421
0.2065 | 144.7147
0.256 | 147.5376
0.307 | 149.5042
0.357 | 151.4714
0.408 | 153.4381
0.4574 | 156.546
0.5116 | 157.6555
0.5616 | 159.0525
0.6147 | 159.0222
0.661 | 160.1363
0.7052 | 161.2515
0.761 | 161.7899
0.8062 | 162.6194
0.8562 | 163.4462
0.9067 | 164.843
0.9419 | 165.9633

## Figure 4 MCAC-1-2 0-1-0-400
MCAC-1-2
X | Y
0.9894 | 84.9669
0.9725 | 83.5509
0.952 | 82.4222
0.9352 | 81.5765
0.9078 | 81.8772
0.8573 | 80.7656
0.8105 | 80.7923
0.7553 | 79.6834
0.7058 | 78.286
0.6569 | 77.1735
0.6043 | 76.0631
0.5575 | 75.8047
0.5165 | 74.9728
0.4576 | 74.1511
0.4086 | 74.179
0.356 | 73.3537
0.3113 | 71.6685
0.2545 | 70.8456
0.2087 | 69.7313
0.1898 | 68.6017
0.1551 | 68.0513
0.1283 | 67.2113
0.1072 | 66.0828
0.0762 | 64.9601
0.0331 | 63.2741
0.0225 | 61.2844
0.0131 | 59.8642

## Figure 4 MCAC-2-1 0-1-0-400
MCAC-2-1
X | Y
0.989 | 337.2835
0.9891 | 324.1688
0.9838 | 310.4868
0.9801 | 301.6507
0.9733 | 288.8249
0.9623 | 279.1377
0.9539 | 264.3171
0.9329 | 258.627
0.9045 | 252.3709
0.8613 | 251.8253
0.8056 | 250.7167
0.7572 | 250.4592
0.7067 | 250.2029
0.6567 | 249.6612
0.6141 | 249.6855
0.5562 | 248.8632
0.5136 | 247.747
0.4573 | 246.6387
0.4174 | 245.5211
0.3469 | 239.5741
0.3101 | 235.0335
0.2859 | 231.3409
0.227 | 220.2555
0.1754 | 207.7403
0.1297 | 193.7963
0.0876 | 178.7098
0.0513 | 163.3349
0.0245 | 146.8142
0.013 | 137.4124
0.0067 | 127.1523
0.0035 | 113.4691
0.0025 | 106.3421
0.003 | 94.9377

## Figure 4 MCAC-3-1 0-1-0-400
MCAC-3-1
X | Y
0.9886 | 271.4249
0.9886 | 262.8718
0.9886 | 254.3187
0.9886 | 245.7656
0.9886 | 235.5018
0.9887 | 226.0934
0.986 | 213.2653
0.9866 | 202.1459
0.9871 | 183.6139
0.9845 | 171.3559
0.983 | 163.659
0.9793 | 151.9719
0.9719 | 141.9975
0.9583 | 130.316
0.9435 | 126.0479
0.9178 | 120.6456
0.8836 | 115.2481
0.8547 | 114.6944
0.8378 | 113.5636
0.8063 | 112.1561
0.7547 | 111.9004
0.7084 | 111.9268
0.6574 | 111.1006
0.6222 | 110.2653
0.5643 | 109.443
0.508 | 109.4751
0.4554 | 108.6498
0.406 | 108.3929
0.3581 | 107.5649
0.3065 | 107.0241
0.2723 | 106.7585
0.2471 | 104.7771
0.2024 | 103.9473
0.1698 | 102.8255
0.1493 | 101.9819
0.1145 | 99.4358
0.0804 | 97.7446
0.0483 | 93.2013
0.0246 | 85.2319
0.0094 | 74.4066
0.0062 | 68.1362
0.0036 | 62.4356
0.0041 | 45.8993
0.0036 | 26.2274