## Figure 5 CS-AKAC803 0-1-100-40
CS-AKAC803
X | Y
0.9934 | 393.0233
0.9758 | 390.9561
0.9516 | 387.8553
0.9255 | 385.7881
0.9019 | 383.2041
0.8764 | 380.6202
0.8516 | 378.0362
0.8215 | 375.4522
0.7993 | 373.1266
0.7496 | 369.7674
0.6986 | 366.9251
0.6489 | 364.3411
0.5999 | 362.2739
0.5502 | 360.4651
0.5006 | 358.1395
0.4502 | 356.0724
0.4012 | 354.0052
0.3522 | 352.1964
0.3032 | 349.6124
0.2816 | 349.354
0.2509 | 347.0284
0.2018 | 343.4109
0.1829 | 341.0853
0.1639 | 339.2765
0.141 | 337.4677
0.1227 | 334.1085
0.1018 | 331.2661
0.0822 | 326.8734
0.0593 | 320.4134
0.0292 | 305.4264
0.0102 | 282.6873

## Figure 5 CS-MSAC 0-1-100-400
CS-MSAC
X | Y
0.9957 | 220.155
0.9931 | 210.8527
0.9845 | 204.6512
0.976 | 202.3256
0.9525 | 197.416
0.927 | 195.0904
0.9015 | 192.7649
0.8767 | 191.7313
0.8518 | 190.4393
0.8218 | 189.4057
0.8022 | 188.8889
0.7518 | 187.5969
0.7021 | 186.8217
0.674 | 185.7881
0.6008 | 185.2713
0.5512 | 184.7545
0.5237 | 184.2377
0.4512 | 183.2041
0.4008 | 182.4289
0.3512 | 181.9121
0.3008 | 180.6202
0.2512 | 179.3282
0.2008 | 177.7778
0.1806 | 177.261
0.1609 | 175.969
0.1407 | 174.4186
0.1204 | 173.6434
0.1002 | 172.3514
0.0805 | 170.2842
0.0688 | 168.9922
0.0335 | 163.5659
0.0112 | 155.2972

## Figure 5 CS-SHAC 0-1-100-400
CS-SHAC
X | Y
0.9916 | 155.814
0.9772 | 153.4884
0.9511 | 151.4212
0.9256 | 149.6124
0.9001 | 148.5788
0.8759 | 147.8036
0.8517 | 146.5116
0.8217 | 144.9612
0.8007 | 143.9276
0.7511 | 142.3773
0.7001 | 141.0853
0.6498 | 139.2765
0.6007 | 137.9845
0.5504 | 136.9509
0.5001 | 135.6589
0.4504 | 134.3669
0.4007 | 133.0749
0.3517 | 131.2661
0.3007 | 130.2326
0.2504 | 128.6822
0.2014 | 126.8734
0.1818 | 126.3566
0.1615 | 125.0646
0.1412 | 124.031
0.121 | 123.2558
0.1007 | 122.2222
0.0804 | 120.6718
0.0641 | 119.3798
0.0288 | 114.4703
0.0092 | 109.0439