## Figure 2 CMS500 0-1-0-800
CMS500
X | Y
0.5094 | 676.9765
0.0117 | 380.0905
0.25 | 600.905
0.33 | 635.2941
0.39 | 653.3937
0.9597 | 743.3314
0.9296 | 734.9037
0.8714 | 723.3156
0.8403 | 719.1017
0.7792 | 711.7274
0.7521 | 708.567
0.689 | 701.1927
0.6589 | 698.0323
0.6007 | 690.6581
0.5697 | 686.4442
0.4775 | 671.6957
0.4184 | 659.054
0.299 | 623.2362
0.2796 | 614.8084
0.2176 | 585.3113
0.2088 | 580.044
0.1894 | 567.4024
0.1584 | 547.3865
0.1283 | 526.3172
0.0885 | 487.3389
0.0779 | 478.9111
0.0682 | 467.323
0.0585 | 454.6814
0.0478 | 443.0932
0.0381 | 428.3447
0.0284 | 412.5427
0.0187 | 394.6337

## Figure 2 CMS550 0-1-0-800
CMS550
X | Y
0.1283 | 112.2172
0.16 | 114.0271
0.1883 | 114.0271
0.6883 | 126.6968
0.9283 | 133.9367
0.8675 | 131.2669
0.8384 | 131.2669
0.7802 | 129.1599
0.7491 | 128.1065
0.6599 | 125.9995
0.5978 | 124.9461
0.5687 | 122.8391
0.5076 | 122.8391
0.4795 | 122.8391
0.4184 | 121.7857
0.3893 | 120.7322
0.3281 | 119.6787
0.3 | 117.5718
0.2787 | 116.5183
0.2486 | 115.4649
0.2185 | 116.5183
0.2088 | 115.4649
0.0992 | 112.3045
0.0885 | 111.251
0.0788 | 109.1441
0.0691 | 109.1441
0.0585 | 108.0906
0.0497 | 107.0371
0.04 | 103.8767
0.0294 | 101.7698
0.0187 | 99.6629
0.009 | 95.449
0.0022 | 76.4866
0.0051 | 85.9678

## Figure 2 CMS650 0-1-0-800
CMS650
X | Y
0.13 | 186.4253
0.2517 | 193.6652
0.33 | 195.4751
0.3917 | 197.2851
0.42 | 197.2851
0.48 | 199.095
0.57 | 204.5249
0.6 | 204.5249
0.6883 | 206.3348
0.75 | 208.1448
0.7783 | 209.9548
0.8417 | 213.5747
0.87 | 213.5747
0.93 | 219.0045
0.9606 | 222.9185
0.6599 | 203.9561
0.5105 | 199.7423
0.299 | 193.4215
0.2796 | 193.4215
0.2195 | 189.2076
0.2079 | 189.2076
0.0885 | 180.7799
0.0798 | 180.7799
0.0691 | 179.7264
0.0594 | 178.6729
0.0488 | 176.566
0.0391 | 175.5125
0.0284 | 172.3521
0.0177 | 169.1917

## Figure 2 CMS700 0-1-0-800
CMS700
X | Y
0.9587 | 252.4156
0.8685 | 243.9879
0.7792 | 238.7206
0.7491 | 238.7206
0.688 | 236.6136
0.6599 | 234.5067
0.5988 | 234.5067
0.5697 | 232.3998
0.5076 | 231.3463
0.4795 | 230.2928
0.4193 | 229.2394
0.3883 | 228.1859
0.3301 | 226.0789
0.2981 | 225.0255
0.2767 | 223.972
0.2496 | 222.9185
0.2195 | 221.8651
0.2098 | 221.8651
0.1904 | 220.8116
0.1613 | 219.7581
0.1283 | 215.5443
0.1002 | 212.3839
0.0905 | 211.3304
0.0798 | 210.2769
0.0691 | 206.0631
0.0585 | 202.9027
0.0497 | 200.7957
0.0391 | 197.6353
0.0294 | 192.368
0.0197 | 181.8333
0.009 | 172.3521
0.0032 | 158.657