## Figure 2_1 AC-1h 0-1-0-800
AC-1h
X | Y
0.0204 | 296.3447
0.0296 | 315.3295
0.04 | 327.206
0.0504 | 342.6381
0.0597 | 348.5859
0.0793 | 364.0399
0.1001 | 379.4966
0.151 | 404.5062
0.1996 | 428.325
0.2505 | 450.9642
0.2991 | 468.8571
0.3523 | 486.761
0.4021 | 502.2863
0.4518 | 518.9968
0.5015 | 533.337
0.5501 | 546.4892
0.5999 | 559.6442
0.6496 | 571.614
0.6982 | 584.7662
0.7503 | 597.9266
0.8012 | 612.2695
0.8498 | 626.6069
0.8984 | 638.5739
0.947 | 649.3558
0.9794 | 656.5437

## Figure 2_1 AC-2h 0-1-0-800
AC-2h
X | Y
0.9798 | 353.1373
0.0182 | 224.0431
0.0309 | 232.3696
0.039 | 241.8702
0.0633 | 252.5945
0.0795 | 262.1143
0.098 | 270.4545
0.1524 | 276.5093
0.2033 | 288.4819
0.2484 | 292.1444
0.3005 | 297.0086
0.3503 | 299.4969
0.4012 | 305.5435
0.4509 | 310.4022
0.4972 | 316.4379
0.5481 | 322.4845
0.5991 | 324.9756
0.65 | 329.837
0.6998 | 332.3253
0.7495 | 337.184
0.7981 | 342.04
0.8467 | 345.7107
0.8988 | 348.2046
0.9463 | 350.6874

## Figure 2_1 AC-3h 0-1-0-800
AC-3h
X | Y
0.0205 | 202.7154
0.0321 | 211.0391
0.0425 | 218.1748
0.0622 | 228.8881
0.0807 | 238.4134
0.0992 | 245.5684
0.1501 | 257.541
0.2022 | 267.1459
0.2519 | 273.1897
0.2982 | 280.4106
0.3503 | 286.4599
0.3989 | 291.3159
0.4486 | 294.9894
0.4984 | 299.8481
0.5516 | 304.715
0.6002 | 309.571
0.6512 | 313.2472
0.6986 | 318.1004
0.7495 | 321.7767
0.7993 | 329.0057
0.8514 | 333.8699
0.9034 | 342.2896
0.9497 | 345.9549
0.9798 | 353.1373

## Figure 2_1 AC-4h 0-1-0-800
AC-4h
X | Y
0.9788 | 227.5054
0.9499 | 227.4368
0.9013 | 223.766
0.8515 | 220.0925
0.8006 | 215.2311
0.7509 | 211.5576
0.7011 | 207.8841
0.6502 | 206.5782
0.6016 | 202.9074
0.5518 | 200.4191
0.502 | 199.1159
0.4523 | 195.4424
0.4013 | 194.1365
0.3574 | 189.2915
0.3053 | 186.7977
0.2532 | 183.1187
0.2034 | 178.26
0.1514 | 175.7662
0.097 | 166.1558
0.0796 | 162.5591
0.0657 | 157.7855
0.0484 | 154.1888
0.0334 | 148.2272
0.0229 | 139.9062
0.0149 | 132.776