## Figure 4_1 Conoco_pure-120min
Conoco_pure-120min
X | Y
0.0103 | 267.1766
0.0308 | 293.7179
0.0617 | 311.3939
0.081 | 318.6656
0.102 | 325.4144
0.1225 | 330.0806
0.1424 | 334.2266
0.1641 | 336.8082
0.1839 | 339.9125
0.2025 | 341.9765
0.2503 | 346.6142
0.3018 | 350.2064
0.3545 | 352.2348
0.4004 | 354.2703
0.4506 | 355.7805
0.5009 | 356.249
0.5511 | 357.7592
0.6007 | 357.7075
0.651 | 357.6551
0.7019 | 357.6021
0.7515 | 357.5504
0.8011 | 356.9779
0.8321 | 357.4664
0.8514 | 356.9256
0.8762 | 357.4206
0.9128 | 357.9033
0.9512 | 357.3424
0.9891 | 357.8238

## Figure 4_1 Conoco_pure-360min
Conoco_pure-360min
X | Y
0.0089 | 365.6156
0.0299 | 420.8021
0.059 | 469.7301
0.0782 | 494.1893
0.098 | 515.5228
0.1203 | 536.8538
0.1413 | 555.061
0.1624 | 570.1432
0.1847 | 583.6617
0.2089 | 594.574
0.2548 | 611.1929
0.318 | 626.2311
0.3782 | 635.0226
0.4079 | 637.5958
0.4483 | 641.1996
0.4991 | 645.3133
0.5487 | 645.7825
0.599 | 648.3343
0.6486 | 650.3659
0.6989 | 651.3553
0.7485 | 652.8661
0.7981 | 652.8144
0.8186 | 653.3139
0.8484 | 654.3245
0.8738 | 655.3397
0.8986 | 655.3139
0.9228 | 655.2887
0.9495 | 655.2609
0.9762 | 656.2748
0.991 | 657.8217

## Figure 4_1 Conoco_pure-540min
Conoco_pure-540min
X | Y
0.0101 | 420.8228
0.0298 | 485.9064
0.0607 | 543.6867
0.0774 | 566.5859
0.0997 | 592.6044
0.1214 | 610.811
0.1431 | 626.9342
0.1648 | 638.8908
0.1883 | 648.7621
0.2119 | 656.55
0.2565 | 666.9202
0.3099 | 673.6355
0.362 | 679.3104
0.3992 | 682.3966
0.45 | 684.9478
0.5003 | 686.9788
0.5505 | 689.5306
0.5995 | 691.0421
0.6504 | 692.5516
0.6994 | 694.063
0.7503 | 695.0517
0.8005 | 695.5202
0.8191 | 695.5008
0.8489 | 697.0323
0.8743 | 697.0058
0.8998 | 696.9793
0.9233 | 698.5173
0.95 | 698.4895
0.9761 | 700.0248

## Figure 4_2 Conoco_Ag-120min 0&
Conoco_Ag-120min
X | Y
0.0104 | 160.2144
0.0305 | 171.9525
0.0579 | 178.0595
0.0816 | 181.1027
0.1011 | 183.639
0.123 | 185.1503
0.1413 | 187.1766
0.162 | 188.6892
0.1815 | 189.1805
0.2022 | 191.2043
0.2503 | 193.2001
0.3021 | 194.6809
0.352 | 196.1636
0.4001 | 197.1369
0.4513 | 197.5958
0.5006 | 199.5904
0.5512 | 198.005
0.5999 | 197.9551
0.6504 | 197.9034
0.7119 | 197.8406
0.7625 | 197.7889
0.8118 | 197.7384
0.8313 | 198.2298
0.8508 | 198.2098
0.8752 | 197.6737
0.8995 | 198.6713
0.9257 | 197.622
0.9507 | 198.1077
0.9762 | 200.1265
0.9994 | 200.1029

## Figure 4_2 Conoco_Ag-240min 0&
Conoco_Ag-240min
X | Y
0.0091 | 257.3526
0.0298 | 283.4051
0.0597 | 303.3132
0.0792 | 310.4507
0.1017 | 317.5852
0.123 | 322.1646
0.1419 | 326.2353
0.165 | 329.7903
0.1845 | 331.8154
0.2016 | 333.3317
0.2491 | 336.8619
0.3033 | 339.8739
0.3538 | 341.356
0.4001 | 342.3312
0.4507 | 344.3245
0.5 | 344.7853
0.5499 | 345.2455
0.6005 | 345.1938
0.6498 | 345.6546
0.7004 | 344.5804
0.7503 | 346.5743
0.8002 | 345.5008
0.8197 | 344.9696
0.8502 | 345.4497
0.8873 | 345.923
0.9032 | 345.3955
0.9257 | 346.395
0.9488 | 345.8601
0.9762 | 347.3658

## Figure 4_2 Conoco_Ag-360min 0&
Conoco_Ag-360min
X | Y
0.0097 | 338.6403
0.0305 | 387.1877
0.0621 | 431.1226
0.084 | 452.0613
0.0993 | 465.8494
0.12 | 479.6319
0.1419 | 492.9019
0.162 | 501.5726
0.1821 | 509.2208
0.2022 | 516.3577
0.2503 | 529.0897
0.3033 | 537.2155
0.3563 | 542.785
0.3983 | 546.3208
0.4488 | 550.3591
0.5 | 551.3292
0.5499 | 553.8344
0.5999 | 554.8059
0.6498 | 555.266
0.7004 | 555.7256
0.7503 | 556.1858
0.8009 | 556.6453
0.8191 | 556.6267
0.8508 | 558.128
0.8849 | 558.6044
0.9257 | 558.5627
0.9495 | 559.5609
1.0006 | 563.0873

## Figure 4_2 Conoco_Ag-540min 0&
Conoco_Ag-540min
X | Y
0.0091 | 377.4958
0.0305 | 441.8912
0.0615 | 496.0516
0.0847 | 531.304
0.0999 | 552.2496
0.1194 | 578.8146
0.1395 | 603.3339
0.1596 | 628.3645
0.179 | 651.3507
0.1998 | 673.3131
0.2485 | 721.8318
0.3045 | 769.8318
0.3514 | 801.4812
0.3995 | 825.9719
0.4507 | 840.7457
0.5 | 849.8978
0.5499 | 855.4704
0.6005 | 859.5087
0.6498 | 862.5257
0.7004 | 864.0078
0.7509 | 865.4899
0.8009 | 867.4838
0.821 | 867.4632
0.8508 | 868.9665
0.8758 | 869.9634
0.9007 | 870.4492
0.9257 | 870.9349
0.9519 | 871.9306
0.9762 | 873.4394

## Figure 5_1 Korean_pure-120min
Korean_pure-120min
X | Y
0.0091 | 258.2224
0.0292 | 280.3595
0.0593 | 293.3575
0.081 | 298.2543
0.1023 | 301.5332
0.1235 | 303.1956
0.143 | 305.9321
0.162 | 307.5896
0.1826 | 309.2508
0.2005 | 309.8282
0.2502 | 312.0908
0.301 | 313.8169
0.3529 | 315.5454
0.3993 | 315.6453
0.4512 | 316.2961
0.4998 | 318.5563
0.5506 | 318.127
0.5997 | 319.3106
0.6494 | 319.4177
0.7008 | 318.4507
0.7499 | 319.0955
0.8119 | 319.2291
0.8314 | 319.2712
0.8504 | 319.3121
0.8755 | 319.9052
0.9107 | 319.4421
0.9252 | 319.4734
0.9498 | 320.6041
0.9883 | 319.6094

## Figure 5_1 Korean_pure-240min
Korean_pure-240min
X | Y
0.0089 | 365.4582
0.0283 | 412.9211
0.0567 | 449.6259
0.079 | 466.918
0.1013 | 479.3602
0.1236 | 488.5692
0.1459 | 495.0838
0.1677 | 500.5195
0.1894 | 503.7997
0.2073 | 506.5325
0.2497 | 510.3961
0.3028 | 513.2048
0.3536 | 517.0865
0.3982 | 518.7994
0.4496 | 520.5267
0.4998 | 522.7905
0.549 | 524.513
0.5998 | 524.6226
0.6495 | 525.8074
0.7003 | 526.9947
0.7494 | 527.1006
0.7997 | 527.2089
0.8186 | 527.2498
0.8488 | 527.8537
0.875 | 527.9103
0.9002 | 528.5033
0.9247 | 529.0951
0.9498 | 528.6104
0.975 | 530.2812
0.9956 | 531.4035

## Figure 5_1 Korean_pure-360min
Korean_pure-360min
X | Y
0.0087 | 438.2061
0.0275 | 509.3783
0.0575 | 573.0303
0.0764 | 604.3259
0.0976 | 635.0874
0.1176 | 661.5355
0.1393 | 685.2928
0.1599 | 705.2757
0.1805 | 723.103
0.2034 | 737.702
0.2497 | 760.4345
0.3099 | 777.2696
0.3646 | 786.0095
0.4087 | 789.8767
0.4478 | 793.1942
0.4986 | 797.0758
0.5483 | 799.3384
0.5985 | 801.0633
0.6482 | 802.7871
0.6985 | 804.512
0.7493 | 805.6993
0.7984 | 807.9607
0.8191 | 808.0052
0.8498 | 808.6103
0.8738 | 809.2009
0.8989 | 810.3328
0.9235 | 810.3858
0.9497 | 812.5978
0.9765 | 814.2722
0.9988 | 815.937

## Figure 5_2 Korean_Ag-120min 0&
Korean_Ag-120min
X | Y
0.009 | 282.6558
0.0303 | 321.6802
0.0595 | 350.4065
0.082 | 367.2087
0.0994 | 379.1328
0.1202 | 391.5989
0.1404 | 401.897
0.1611 | 412.1951
0.1825 | 421.4092
0.2038 | 430.0813
0.2499 | 445.2575
0.3071 | 460.4336
0.361 | 471.2737
0.3998 | 476.1518
0.4486 | 482.1138
0.4997 | 485.9079
0.5486 | 487.5339
0.5991 | 488.0759
0.6496 | 490.2439
0.699 | 490.2439
0.7496 | 490.7859
0.7984 | 491.3279
0.8192 | 490.7859
0.8478 | 492.4119
0.8737 | 492.4119
0.8989 | 492.9539
0.9236 | 492.4119
0.9371 | 494.0379
0.9495 | 493.4959
0.9629 | 494.0379
0.9775 | 495.122
1.0011 | 494.5799

## Figure 5_2 Korean_Ag-240min 0&
Korean_Ag-240min
X | Y
0.009 | 413.2791
0.0286 | 480.4878
0.0595 | 540.6504
0.078 | 572.6287
0.0983 | 603.523
0.1185 | 632.2493
0.1387 | 658.2656
0.1595 | 681.5718
0.1802 | 703.794
0.201 | 724.3902
0.2476 | 760.1626
0.3111 | 795.935
0.3706 | 815.4472
0.4076 | 822.4932
0.4481 | 828.4553
0.4986 | 834.9593
0.5497 | 838.7534
0.6002 | 842.0054
0.6496 | 844.7154
0.7002 | 847.4255
0.7507 | 850.1355
0.8001 | 851.2195
0.8203 | 852.3035
0.8501 | 853.9295
0.8748 | 855.0136
0.9006 | 856.0976
0.9248 | 856.0976
0.9506 | 858.2656
0.9759 | 859.8916
0.9893 | 864.7696

## Figure 5_2 Korean_Ag-30min 0&1
Korean_Ag-30min
X | Y
0.009 | 195.393
0.0309 | 206.2331
0.0618 | 212.1951
0.0803 | 213.8211
0.1005 | 214.9051
0.1207 | 217.6152
0.1398 | 219.7832
0.16 | 218.6992
0.1808 | 219.2412
0.1999 | 221.4092
0.2493 | 222.4932
0.2993 | 223.5772
0.3375 | 225.7453
0.3498 | 222.4932
0.3992 | 223.5772
0.4385 | 224.6612
0.4509 | 222.4932
0.4879 | 224.6612
0.5109 | 221.9512
0.5385 | 224.6612
0.5615 | 223.0352
0.5884 | 224.6612
0.612 | 221.9512
0.6373 | 223.5772
0.6614 | 222.4932
0.6878 | 223.5772
0.7114 | 221.9512
0.7378 | 223.0352
0.7619 | 220.8672
0.7883 | 221.9512
0.813 | 221.4092
0.8327 | 221.9512
0.863 | 222.4932
0.8883 | 221.4092
0.9141 | 221.4092
0.9382 | 221.4092
0.9629 | 220.3252
0.9792 | 220.3252
0.9955 | 220.8672

## Figure 5_2 Korean_Ag-60min 0&1
Korean_Ag-60min
X | Y
0.0084 | 217.0732
0.0303 | 236.0434
0.0629 | 248.5095
0.0797 | 251.7615
0.1005 | 255.5556
0.1202 | 257.7236
0.1404 | 260.4336
0.1617 | 262.6016
0.1814 | 262.6016
0.1999 | 264.7696
0.2493 | 267.4797
0.2998 | 269.6477
0.3509 | 270.7317
0.3992 | 271.2737
0.4497 | 271.2737
0.5003 | 272.3577
0.5379 | 273.4417
0.5514 | 272.3577
0.5879 | 272.8997
0.6131 | 271.8157
0.6384 | 272.3577
0.6637 | 271.2737
0.6884 | 273.4417
0.7131 | 272.3577
0.7383 | 272.3577
0.7636 | 272.3577
0.7883 | 272.3577
0.813 | 272.3577
0.8332 | 272.3577
0.8636 | 271.8157
0.8888 | 271.8157
0.9141 | 272.3577
0.9382 | 272.3577
0.9635 | 272.3577
0.9792 | 272.3577
0.9949 | 272.3577