## Figure 2_1 CAC 0&1&80&160
CAC
X | Y
0.9833 | 152.1667
0.95 | 146.0876
0.9 | 144.2371
0.8479 | 143.0054
0.8 | 142.3918
0.749 | 141.8816
0.7021 | 141.474
0.651 | 140.9638
0.6021 | 140.4534
0.549 | 139.9434
0.501 | 139.0205
0.45 | 138.201
0.401 | 137.0721
0.35 | 135.7371
0.3 | 133.9897
0.2479 | 131.6239
0.199 | 128.8455
0.15 | 124.5206
0.099 | 118.4434
0.05 | 109.1701
0.0292 | 103.296
0.0094 | 92.8856
0.0073 | 87.7312

## Figure 2_2 A-CAC-b 0&1&160&260
A-CAC-b
X | Y
0.9827 | 246.4905
0.9482 | 239.3566
0.9012 | 236.8132
0.8504 | 235.7362
0.7992 | 234.8505
0.75 | 234.4106
0.7008 | 233.907
0.6501 | 233.2761
0.5983 | 232.8365
0.5497 | 232.3966
0.4995 | 231.7657
0.4503 | 231.1983
0.4017 | 230.4397
0.3504 | 229.299
0.3002 | 228.1582
0.25 | 226.6987
0.1998 | 224.5381
0.1496 | 221.8676
0.0994 | 217.4763
0.0486 | 209.1335
0.0288 | 201.934
0.0099 | 188.3609
0.0063 | 181.478

## Figure 2_3 M-CAC-c 0&1&200&300
M-CAC-c
X | Y
0.9843 | 287.4841
0.9502 | 280.7497
0.902 | 277.7637
0.8507 | 276.1118
0.7994 | 275.0953
0.7491 | 274.5235
0.7009 | 274.0152
0.6491 | 273.1893
0.5983 | 272.6811
0.5495 | 271.8551
0.4982 | 271.2198
0.45 | 270.3304
0.4012 | 269.5044
0.3509 | 268.4879
0.3012 | 266.8996
0.2509 | 265.4384
0.2011 | 262.9606
0.1503 | 259.9746
0.0995 | 255.4003
0.0482 | 245.7433
0.0284 | 238.31
0.0107 | 223.4435
0.0066 | 214.4219

## Figure 2_4 MA-CAC-d 0&1&200&30
MA-CAC-d
X | Y
0.9844 | 287.5884
0.9499 | 280.9585
0.9018 | 277.9014
0.85 | 276.5335
0.7972 | 275.2955
0.748 | 274.5776
0.6999 | 274.1196
0.6487 | 273.4665
0.5985 | 273.0084
0.5488 | 271.9656
0.4981 | 271.1825
0.4499 | 270.5946
0.4008 | 269.6168
0.3501 | 268.5738
0.3004 | 267.0761
0.2502 | 265.4484
0.2 | 263.171
0.1487 | 260.2437
0.0991 | 255.4321
0.0479 | 246.0071
0.028 | 238.4684
0.0103 | 223.6525
0.0052 | 214.4254