## Figure 1 AC-2 0&1&0&400
AC-2
X | Y
0.9961 | 196.817
0.9742 | 196.817
0.9471 | 196.2865
0.9201 | 196.2865
0.8986 | 196.0212
0.8857 | 195.756
0.8556 | 195.756
0.8487 | 195.756
0.8384 | 195.4907
0.7992 | 195.2255
0.7498 | 194.695
0.7201 | 195.4907
0.6978 | 194.4297
0.6492 | 194.695
0.5998 | 193.634
0.5495 | 193.3687
0.4987 | 191.7772
0.4493 | 191.2467
0.3986 | 190.7162
0.35 | 189.9204
0.002 | 141.1141
0.0002 | 161.2732
0.0225 | 175.5968
0.0302 | 178.2493
0.0603 | 181.4324
0.0852 | 183.0239
0.102 | 183.8196
0.1235 | 185.1459
0.1411 | 185.6764
0.1617 | 186.2069
0.1815 | 187.2679
0.2008 | 187.5332
0.2455 | 189.1247
0.3019 | 189.6552

## Figure 1 AC-Na2CO3 0&1&0&400
AC-Na2CO3
X | Y
0.9868 | 279.0451
0.9464 | 268.435
0.8974 | 257.2944
0.8476 | 248.8064
0.7977 | 243.5013
0.7479 | 239.7878
0.6972 | 236.6048
0.6482 | 233.9523
0.5992 | 231.8302
0.5476 | 230.2387
0.4977 | 228.1167
0.4479 | 227.5862
0.3993 | 225.1989
0.3486 | 223.3422
0.3013 | 222.2812
0.2475 | 220.1592
0.2235 | 218.3024
0.2011 | 218.3024
0.1814 | 217.2414
0.162 | 216.7109
0.1418 | 215.1194
0.1238 | 213.7931
0.1023 | 212.2016
0.0838 | 211.1406
0.0567 | 208.2228
0.0301 | 203.183
0.0163 | 197.878
0.0002 | 161.8037
-0.0001 | 121.4854
0.0005 | 80.6366
-0.0002 | 40.3183
0.0004 | 1.061

## Figure 1 AC-NH4OH 0&1&0&400
AC-NH4OH
X | Y
0.9928 | 164.4562
0.9808 | 164.4562
0.9692 | 164.191
0.9477 | 163.9257
0.921 | 163.9257
0.8983 | 163.9257
0.8862 | 163.9257
0.8561 | 163.9257
0.8204 | 163.9257
0.8007 | 163.6605
0.7517 | 163.3952
0.7392 | 163.9257
0.7001 | 162.8647
0.6506 | 162.5995
0.6003 | 162.5995
0.5496 | 162.8647
0.5002 | 162.5995
0.4499 | 162.3342
0.3996 | 161.8037
0.351 | 161.8037
0.3003 | 160.7427
0.25 | 159.6817
0.2418 | 160.4775
0.2009 | 159.1512
0.1807 | 158.6207
0.1605 | 158.3554
0.1412 | 157.8249
0.1219 | 156.7639
0.1016 | 156.2334
0.0827 | 155.7029
0.0634 | 154.3767
0.0355 | 152.2546
0.0058 | 140.8488

## Figure 1 AC3-NaOH 0&1&0&400
AC3-NaOH
X | Y
0.9975 | 376.6578
0.9812 | 363.9257
0.9521 | 343.2361
0.8939 | 288.0637
0.845 | 258.3554
0.7479 | 229.1777
0.6981 | 221.7507
0.6491 | 216.4456
0.6001 | 210.6101
0.5503 | 206.366
0.4996 | 202.6525
0.4497 | 199.4695
0.2481 | 186.4721
0.2223 | 184.6154
0.2004 | 182.2281
0.1819 | 180.9019
0.1617 | 179.5756
0.1415 | 177.9841
0.1209 | 176.3926
0.1007 | 174.0053
0.0801 | 172.4138
0.0577 | 168.9655
0.0277 | 163.13
0.0114 | 154.9072
0.002 | 140.3183
0.3023 | 189.6552
0.3508 | 192.5729
0.3999 | 194.695
0.7969 | 240.8488