## Figure 1_1 f1_1 0&1&0&60
f1_1
X | Y
1 | 55.5
0.9894 | 44.9672
0.9776 | 43.57
0.9735 | 42.7319
0.9482 | 41.0145
0.9223 | 39.8555
0.8975 | 39.1355
0.874 | 38.4554
0.8486 | 37.855
0.8186 | 37.3339
0.7986 | 36.8935
0.7485 | 36.1714
0.6991 | 35.609
0.649 | 35.0066
0.6007 | 34.4841
0.5495 | 33.8816
0.4994 | 33.3191
0.4499 | 32.9162
0.4005 | 32.3538
0.3498 | 31.8311
0.2992 | 31.2287
0.2527 | 30.6266
0.2002 | 29.9043
0.1802 | 29.7032
0.162 | 29.2629
0.1408 | 28.8224
0.1219 | 28.6214
0.1007 | 28.2208
0.0913 | 28.0605
0.0807 | 27.7804
0.0683 | 27.1411
0.0318 | 25.8616
0.0135 | 24.5835
0.0065 | 23.1069
0.0018 | 21.6704
0.0012 | 20.1943
-0.0006 | 18.4787
-0.0012 | 16.8829

## Figure 1_2 b 0&1&0&375
b
X | Y
0.0002 | 149.5554
0.0008 | 161.846
0.0014 | 173.8752
0.0026 | 185.3811
0.0049 | 196.8868
0.0101 | 208.3917
0.0287 | 228.7844
0.0576 | 243.4212
0.0703 | 247.6019
0.0818 | 251.783
0.0922 | 254.3953
0.1015 | 256.485
0.1206 | 259.8796
0.1414 | 263.5352
0.1627 | 267.1907
0.183 | 270.062
0.202 | 272.1491
0.2506 | 277.628
0.3026 | 282.8445
0.3349 | 286.2357
0.3505 | 287.0161
0.3956 | 291.9729
0.402 | 291.1867
0.4488 | 295.6201
0.5008 | 299.7906
0.5504 | 303.9617
0.6007 | 308.3942
0.6504 | 313.0883
0.7007 | 317.5208
0.7504 | 322.7379
0.7995 | 328.7397
0.8208 | 331.6107
0.8503 | 335.2641
0.8752 | 339.4417
0.9 | 343.8808
0.9254 | 348.8427
0.9497 | 355.6356
0.974 | 366.6125
0.9815 | 371.8406
0.9896 | 381.5142
0.9948 | 388.5735

## Figure 1_3 c 0&1&0&135
c
X | Y
-0.0006 | 20.3711
0 | 40.2847
0 | 60.019
0.0006 | 79.5738
0.0106 | 95.7209
0.0211 | 99.9378
0.0323 | 102.0916
0.0464 | 104.156
0.0728 | 106.2215
0.0921 | 107.2997
0.1109 | 108.2881
0.1356 | 109.0976
0.1526 | 109.8167
0.1761 | 110.357
0.2007 | 111.1665
0.2248 | 111.6172
0.25 | 112.1577
0.2752 | 112.5187
0.2993 | 112.9694
0.3198 | 113.0609
0.341 | 113.5113
0.3791 | 114.1427
0.419 | 114.5051
0.4577 | 114.8673
0.4982 | 115.2298
0.5381 | 115.5922
0.5781 | 116.0442
0.6185 | 116.317
0.6585 | 116.7691
0.6989 | 117.0418
0.7383 | 117.4041
0.7776 | 117.9459
0.8175 | 118.3979
0.8586 | 119.0295
0.8885 | 119.6601
0.9014 | 119.9304
0.9202 | 120.2909
0.939 | 121.0102
0.9601 | 122.3576
0.9777 | 123.7944
0.9871 | 125.5892
0.9953 | 127.6531

## Figure 1_4 d 0&1&0&60
d
X | Y
-0.0018 | 20.6363
0.0082 | 30.5269
0.0205 | 33.3466
0.0322 | 34.8175
0.0462 | 36.1248
0.0725 | 37.8403
0.0889 | 38.6162
0.1105 | 39.3919
0.1345 | 40.1675
0.1515 | 40.6164
0.176 | 41.1467
0.2012 | 41.7179
0.2257 | 42.0848
0.2509 | 42.4107
0.2754 | 42.6549
0.2988 | 43.0218
0.3193 | 43.2662
0.3409 | 43.4697
0.3789 | 43.7951
0.4181 | 44.1205
0.4579 | 44.5276
0.4982 | 44.9347
0.5374 | 45.1783
0.5784 | 45.5445
0.6181 | 45.8698
0.6579 | 46.2769
0.6977 | 46.5614
0.738 | 47.0093
0.7778 | 47.4573
0.8175 | 47.8644
0.8585 | 48.4758
0.8877 | 48.9651
0.9018 | 49.2915
0.9187 | 49.9856
0.9392 | 50.7613
0.9544 | 51.5781
0.9696 | 52.4767
0.9801 | 53.9477
0.9848 | 55.3371
0.9918 | 56.4812
0.9947 | 57.789