## Figure 1 SG-C 0&1&150&500
SG-C
X | Y
0.993 | 309.2651
0.9909 | 294.2142
0.9796 | 278.3425
0.9705 | 267.6701
0.948 | 255.0821
0.9241 | 249.0618
0.8995 | 244.957
0.8735 | 242.2205
0.8496 | 240.5786
0.8194 | 238.9367
0.799 | 237.5684
0.7491 | 235.9265
0.6985 | 234.2846
0.6486 | 232.6427
0.5994 | 231.2744
0.5481 | 229.6325
0.4982 | 228.2643
0.4491 | 226.3487
0.397 | 224.1595
0.3514 | 221.9703
0.3324 | 220.8757
0.3001 | 218.9601
0.2488 | 215.95
0.2003 | 211.8452
0.1806 | 209.9296
0.1609 | 208.0141
0.1398 | 206.6458
0.1202 | 203.6357
0.0998 | 201.4464
0.0801 | 198.9836
0.0597 | 195.4261
0.0302 | 188.3112
0.0084 | 176.8178

## Figure 1 SG-CN1 0&1&150&500
SG-CN1
X | Y
0.0091 | 224.1595
0.0309 | 245.2306
0.0618 | 259.1869
0.0794 | 264.3862
0.1005 | 270.1329
0.1202 | 274.785
0.1405 | 279.7107
0.1602 | 283.2682
0.1806 | 287.0993
0.1996 | 291.2041
0.2495 | 299.4136
0.2825 | 304.8866
0.3022 | 307.3495
0.3345 | 313.0962
0.3528 | 315.0117
0.3999 | 321.853
0.4498 | 328.147
0.4989 | 333.8937
0.5502 | 339.093
0.5994 | 344.2924
0.65 | 349.2181
0.6999 | 354.1439
0.7505 | 358.7959
0.7997 | 364.8163
0.8208 | 367.5528
0.8503 | 372.2048
0.8763 | 376.8569
0.9002 | 382.3299
0.9255 | 389.1712
0.9508 | 397.3808
0.9733 | 412.9789
0.9817 | 422.283
0.9916 | 439.5231
0.9951 | 458.6787

## Figure 1 SG-CN2 0&1&150&500
SG-CN2
X | Y
0.9937 | 499.7263
0.9895 | 473.1822
0.981 | 448.5536
0.9719 | 432.9554
0.9487 | 413.5262
0.9241 | 402.5801
0.9002 | 396.2862
0.8742 | 391.0868
0.8496 | 386.7084
0.8208 | 382.3299
0.7997 | 379.0461
0.7498 | 373.5731
0.7006 | 368.6474
0.6493 | 364.269
0.6001 | 360.9851
0.5495 | 357.4277
0.4996 | 354.1439
0.4483 | 351.9547
0.3992 | 347.3026
0.3514 | 342.9242
0.3338 | 341.0086
0.3022 | 337.9984
0.2488 | 331.4308
0.2003 | 325.4105
0.182 | 322.674
0.1609 | 319.1165
0.1413 | 315.559
0.1209 | 312.2752
0.1005 | 307.8968
0.0794 | 302.4238
0.0611 | 296.4034
0.0302 | 281.6263
0.0091 | 257.8186

## Figure 1 SG-CN3 0&1&150&500
SG-CN3
X | Y
0.9944 | 345.1134
0.9895 | 330.3362
0.981 | 317.2009
0.9712 | 307.8968
0.948 | 295.8561
0.9241 | 288.1939
0.8988 | 282.9945
0.8742 | 278.6161
0.8503 | 275.3323
0.8201 | 270.9539
0.7983 | 268.491
0.7484 | 263.5653
0.6992 | 260.0078
0.65 | 255.903
0.6008 | 252.3456
0.5502 | 248.2408
0.5004 | 243.3151
0.4491 | 238.9367
0.3999 | 234.8319
0.3528 | 230.1798
0.3359 | 229.0852
0.3001 | 223.8858
0.2846 | 223.0649
0.2481 | 217.8655
0.201 | 211.0242
0.182 | 209.1087
0.1609 | 205.8249
0.1405 | 203.0884
0.1209 | 198.9836
0.0998 | 196.2471
0.0787 | 192.1423
0.0583 | 188.0375
0.0295 | 178.7334
0.0091 | 164.7772