## Figure 3 RK-500 0&1&0&270
RK-500
X | Y
0.9943 | 88.4008
0.982 | 83.9856
0.9574 | 81.689
0.9382 | 80.159
0.9184 | 79.0136
0.8987 | 76.9073
0.8687 | 73.2675
0.8458 | 69.6251
0.818 | 65.0237
0.7961 | 62.7261
0.7469 | 60.8232
0.6978 | 59.6891
0.6476 | 59.1319
0.5973 | 58.7669
0.5477 | 58.4016
0.498 | 58.0364
0.4483 | 58.0555
0.3981 | 57.6904
0.3484 | 57.133
0.2987 | 57.1521
0.2501 | 56.7864
0.1999 | 55.8449
0.1801 | 55.8525
0.1604 | 55.0914
0.1401 | 54.3305
0.1203 | 53.7616
0.1 | 53.1929
0.0882 | 52.6209
0.0786 | 52.2402
0.0706 | 51.0903
0.061 | 50.3253
0.0492 | 49.369
0.0396 | 48.0275
0.0284 | 45.9179
0.0215 | 43.8067
0.0108 | 39.5831
0.0065 | 35.9335
0.0043 | 31.5143
0.0038 | 26.9025
0.0022 | 20.9458

## Figure 3 RK-600 0&1&0&270
RK-600
X | Y
0.995 | 183.9094
0.9849 | 180.262
0.9774 | 178.7276
0.9587 | 177.1974
0.9373 | 175.2839
0.9175 | 174.1385
0.8978 | 173.1852
0.8476 | 169.9376
0.8192 | 169.7563
0.7674 | 169.584
0.7183 | 169.6029
0.6675 | 170.0068
0.6184 | 170.9865
0.5682 | 170.8137
0.5185 | 171.0249
0.4683 | 171.2364
0.4175 | 171.2559
0.3497 | 171.282
0.2989 | 171.1093
0.2487 | 170.9364
0.2012 | 169.9938
0.1809 | 169.8095
0.1606 | 169.4329
0.1398 | 168.8644
0.1189 | 168.1038
0.1008 | 167.5342

## Figure 3 RK-700 0&1&0&270
RK-700
X | Y
0.9946 | 249.8241
0.9802 | 248.8688
0.9588 | 247.1475
0.9385 | 245.8101
0.9188 | 244.8568
0.8979 | 244.2883
0.8685 | 243.3388
0.8498 | 242.9616
0.8381 | 242.774
0.8173 | 242.9742
0.7676 | 242.9932
0.7179 | 243.5889
0.6677 | 243.9925
0.6185 | 245.1644
0.5678 | 245.7604
0.5192 | 246.3556
0.4684 | 246.9516
0.4503 | 248.1116
0.4182 | 247.5474
0.3819 | 248.7144
0.3493 | 247.9583
0.3306 | 249.1185
0.3002 | 248.3615
0.282 | 249.3293
0.2494 | 248.1888
0.2313 | 249.3488
0.2003 | 248.0156
0.1816 | 247.4462
0.1597 | 246.686
0.141 | 246.3088
0.1201 | 245.7403
0.1004 | 244.787
0.0913 | 244.0219
0.0822 | 243.0645
0.0715 | 241.7234
0.0603 | 240.5747
0.0491 | 239.0416
0.0363 | 236.3562
0.0288 | 233.0921
0.0202 | 228.099
0.0122 | 222.1448
0.0095 | 217.9181
0.0068 | 212.7305
0.0052 | 207.3503
0.0041 | 202.1621
0.0041 | 197.7422
0.0036 | 191.7851

## Figure 3 RK-800 0&1&0&270
RK-800
X | Y
0.9854 | 171.422
0.9768 | 169.8879
0.9587 | 168.7419
0.9378 | 167.5968
0.9191 | 167.2197
0.8988 | 166.2666
0.8865 | 165.6949
0.8486 | 164.3642
0.8182 | 163.9916
0.7669 | 163.4348
0.7177 | 163.6459
0.6675 | 163.8573
0.6178 | 164.0686
0.5687 | 164.8562
0.518 | 165.26
0.4688 | 165.2789
0.4175 | 166.0673
0.3497 | 165.9012
0.2995 | 165.9205
0.2498 | 165.5552
0.1996 | 164.998
0.1798 | 165.0056
0.16 | 164.2445
0.1397 | 163.6758
0.12 | 163.1069
0.1007 | 161.9613
0.0901 | 161.0045
0.0804 | 160.2395
0.0703 | 159.4748
0.0601 | 158.1335
0.05 | 156.6
0.0414 | 154.6816
0.0318 | 151.2262
0.0206 | 145.6576
0.0104 | 135.4764
0.0077 | 131.634
0.0056 | 127.0228
0.0034 | 122.988
0.0034 | 117.6072
0.004 | 112.2262
0.0029 | 103.579