## Figure 4 one_stage-450stC 0&1&
one_stage-450stC
X | Y
0.023 | 46.0555
0.0337 | 48.7057
0.05 | 51.5957
0.0708 | 54.0022
0.0928 | 56.1673
0.1423 | 59.5316
0.1964 | 61.9301
0.2499 | 64.3288
0.2927 | 65.5243
0.3422 | 67.2004
0.3935 | 68.3939
0.4447 | 69.3461
0.4954 | 70.2985
0.546 | 71.0098
0.5973 | 72.2032
0.6474 | 72.6735
0.6981 | 73.3847
0.7482 | 73.8549
0.7988 | 74.5662
0.849 | 75.0364
0.8991 | 75.5067
0.9486 | 76.2182
0.9734 | 76.9357
0.9852 | 76.9328

## Figure 4 one_stage-500stC 0&1&
one_stage-500stC
X | Y
0.98 | 164.7154
0.9732 | 164.2348
0.9451 | 163.0358
0.8967 | 161.6005
0.8454 | 160.8894
0.7953 | 159.4545
0.7446 | 158.5021
0.694 | 157.0674
0.6422 | 155.3918
0.5915 | 153.7159
0.5414 | 151.5575
0.4997 | 149.6383
0.4479 | 146.9981
0.3956 | 143.8757
0.3421 | 139.5477
0.2903 | 135.2194
0.1929 | 124.1496
0.1479 | 117.4081
0.0927 | 107.2928
0.0719 | 102.9569
0.0319 | 89.2206
0.0218 | 83.6764

## Figure 4 one_stage-600stC 0&1&
one_stage-600stC
X | Y
0.9759 | 252.7389
0.9489 | 251.0574
0.892 | 244.5598
0.8402 | 236.3729
0.7929 | 229.1496
0.7468 | 220.9614
0.6989 | 213.497
0.6404 | 203.6237
0.5903 | 195.9187
0.5408 | 187.7313
0.4901 | 180.2677
0.4467 | 173.2845
0.3933 | 165.3392
0.3443 | 157.634
0.2931 | 149.447
0.2424 | 140.2952
0.1957 | 131.866
0.1467 | 123.1961
0.091 | 110.1871
0.0724 | 105.3684
0.0533 | 99.1029
0.0319 | 90.4264
0.0224 | 84.6409

## Figure 4 one_stage-700stC 0&1&
one_stage-700stC
X | Y
0.9753 | 258.5269
0.9432 | 254.6761
0.8942 | 244.3181
0.8413 | 232.0318
0.7952 | 221.9143
0.7468 | 213.2443
0.6927 | 203.6111
0.6477 | 197.1107
0.5897 | 188.2018
0.5436 | 181.4606
0.4957 | 174.2374
0.4451 | 167.0149
0.3961 | 160.0331
0.3482 | 152.8099
0.2914 | 144.1419
0.2407 | 136.4371
0.1957 | 128.4898
0.0955 | 108.2567
0.0724 | 103.4391
0.0522 | 97.8974
0.0302 | 89.9445
0.0212 | 85.3647

## Figure 7 two_stage-400stC 0&1&
two_stage-400stC
X | Y
0.0213 | 245.7327
0.0303 | 257.971
0.0528 | 278.2609
0.0708 | 289.8551
0.0939 | 300.8052
0.1474 | 317.5523
0.1907 | 325.9259
0.246 | 332.6892
0.2956 | 337.1981
0.3491 | 340.7407
0.3919 | 343.3172
0.4404 | 345.5717
0.4917 | 347.8261
0.5424 | 349.4364
0.5931 | 351.0467
0.6444 | 352.9791
0.694 | 354.2673
0.7448 | 355.8776
0.7949 | 357.4879
0.8451 | 359.4203
0.8941 | 360.7085
0.9432 | 362.963
0.9708 | 364.5733
0.9781 | 364.8953

## Figure 7 two_stage-450stC 0&1&
two_stage-450stC
X | Y
0.9778 | 489.211
0.9716 | 488.5668
0.9423 | 485.6683
0.8927 | 482.7697
0.8448 | 479.5491
0.794 | 477.6167
0.7433 | 474.7182
0.6926 | 472.1417
0.6419 | 468.599
0.5917 | 466.3446
0.541 | 463.124
0.4942 | 459.5813
0.4502 | 456.0386
0.3978 | 451.2077
0.3449 | 445.7327
0.2981 | 438.9694
0.2457 | 428.3414
0.1939 | 412.8824
0.1471 | 392.9147
0.0931 | 361.3527
0.0717 | 343.9614
0.0532 | 325.9259

## Figure 7 two_stage-500stC 0&1&
two_stage-500stC
X | Y
0.0211 | 305.6361
0.0323 | 324.3156
0.0531 | 351.6908
0.0711 | 370.3704
0.0913 | 389.372
0.142 | 425.7649
0.1932 | 454.7504
0.2439 | 475.6844
0.2968 | 492.4316
0.3408 | 501.7713
0.392 | 509.8229
0.4456 | 516.5862
0.4985 | 522.3833
0.5414 | 525.6039
0.6011 | 530.4348
0.6439 | 533.3333
0.6913 | 536.5539
0.742 | 539.1304
0.7916 | 542.351
0.8418 | 546.2158
0.8913 | 549.7585
0.9494 | 554.5894
0.9731 | 556.8438
0.9798 | 557.4879

## Figure 7 two_stage-600stC 0&1&
two_stage-600stC
X | Y
0.0212 | 282.1256
0.0324 | 298.5507
0.0521 | 324.9597
0.0717 | 344.2834
0.0909 | 361.3527
0.1432 | 397.1014
0.1933 | 423.1884
0.244 | 445.0886
0.2901 | 460.2254
0.3436 | 473.752
0.3944 | 484.7021
0.4434 | 492.4316
0.4946 | 500.4831
0.547 | 507.5684
0.591 | 513.0435
0.6468 | 519.8068
0.6907 | 524.9597
0.7465 | 532.3671
0.7972 | 538.4863
0.8468 | 545.8937
0.8947 | 553.9452
0.9466 | 562.3188
0.9719 | 569.0821
0.9798 | 569.7262