## Figure 1 KOH-2-1 0&1&0&1200
KOH-2-1
X | Y
0.9962 | 321.5062
0.9812 | 321.5062
0.9662 | 319.7683
0.9157 | 318.8993
0.8663 | 319.7683
0.8164 | 319.7683
0.7665 | 319.7683
0.7166 | 316.2925
0.6667 | 318.0304
0.6162 | 317.1615
0.5658 | 318.0304
0.5158 | 318.0304
0.4659 | 317.1615
0.4155 | 316.2925
0.3655 | 317.1615
0.3145 | 316.2925
0.2636 | 314.5547
0.2136 | 312.8168
0.1648 | 310.21
0.1385 | 310.21
0.1127 | 309.3411
0.0827 | 305.8653
0.0617 | 304.1274
0.044 | 300.6517
0.0306 | 294.5692
0.0199 | 290.2245
0.0097 | 278.9283

## Figure 1 KOH-4-1 0&1&0&1200
KOH-4-1
X | Y
0.9989 | 485.735
0.9163 | 482.2592
0.8175 | 482.2592
0.715 | 481.3903
0.6119 | 481.3903
0.5137 | 478.7835
0.416 | 477.0456
0.365 | 475.3077
0.3135 | 473.5699
0.2619 | 470.9631
0.2142 | 469.2252
0.1836 | 464.8805
0.1578 | 462.2737
0.1261 | 457.929
0.0993 | 451.8465
0.0719 | 442.2882
0.0515 | 432.7299
0.0204 | 397.9725

## Figure 1 KOH-6-1 0&1&0&1200
KOH-6-1
X | Y
0.9995 | 649.9638
0.9834 | 649.0949
0.9683 | 649.0949
0.9184 | 648.2259
0.869 | 646.4881
0.818 | 645.6191
0.7687 | 644.7502
0.7182 | 644.7502
0.6677 | 642.1434
0.6173 | 642.1434
0.5679 | 639.5366
0.5169 | 637.7987
0.4665 | 635.1919
0.416 | 632.5851
0.3634 | 629.9783
0.3119 | 625.6336
0.2571 | 618.6821
0.204 | 609.1238
0.1567 | 597.8277
0.131 | 587.4004
0.1079 | 578.7111
0.0719 | 550.9051
0.0462 | 525.706
0.0344 | 510.0652

## Figure 1 KOH-8-1 0&1&0&1200
KOH-8-1
X | Y
0.9989 | 768.139
0.9823 | 762.0565
0.9651 | 762.0565
0.9152 | 759.4497
0.8653 | 757.7118
0.8148 | 756.8429
0.7654 | 754.2361
0.715 | 753.3671
0.6651 | 751.6293
0.6151 | 749.0224
0.5652 | 746.4156
0.5148 | 743.8088
0.4638 | 741.202
0.4122 | 736.8573
0.3591 | 730.7748
0.306 | 722.9544
0.2523 | 709.9203
0.2061 | 696.0174
0.1465 | 659.5221
0.1224 | 640.4055
0.1009 | 621.2889
0.0682 | 582.1868
0.0446 | 541.3469
0.0317 | 518.7545

## Figure 1 NaOH-2-1 0&1&0&1200
NaOH-2-1
X | Y
0.9968 | 333.6713
0.9812 | 332.8023
0.9656 | 331.0644
0.9163 | 329.3266
0.8663 | 328.4576
0.8164 | 328.4576
0.766 | 329.3266
0.716 | 327.5887
0.6661 | 327.5887
0.6162 | 326.7198
0.5663 | 328.4576
0.5153 | 326.7198
0.4659 | 325.8508
0.4155 | 324.9819
0.3645 | 326.7198
0.3145 | 324.113
0.2641 | 322.3751
0.2131 | 318.8993
0.1643 | 318.0304
0.1379 | 316.2925
0.1111 | 313.6857
0.08 | 309.3411
0.059 | 304.9964
0.0424 | 301.5206
0.0295 | 294.5692
0.0193 | 285.8798
0.0102 | 275.4526
0.0064 | 261.5496

## Figure 1 NaOH-4-1 0&1&0&1200
NaOH-4-1
X | Y
0.9979 | 524.8371
0.9817 | 521.3613
0.9656 | 521.3613
0.9163 | 521.3613
0.8658 | 519.6235
0.8159 | 519.6235
0.7665 | 517.8856
0.716 | 518.7545
0.6661 | 517.0167
0.6157 | 516.1477
0.5658 | 516.1477
0.5148 | 513.5409
0.4643 | 510.9341
0.4133 | 510.0652
0.3623 | 507.4584
0.3113 | 504.8516
0.2576 | 497.9001
0.204 | 490.9486
0.1557 | 482.2592
0.1267 | 473.5699
0.0939 | 464.8805
0.0746 | 453.5844
0.0429 | 423.1716
0.0311 | 407.5308
0.0215 | 391.021
0.0161 | 381.4627
0.0113 | 367.5597
0.0081 | 353.6568

## Figure 1 NaOH-5-1 0&1&0&1200
NaOH-5-1
X | Y
0.9957 | 734.2505
0.9812 | 731.6437
0.9646 | 729.9059
0.9157 | 729.9059
0.8653 | 727.2991
0.8154 | 725.5612
0.7649 | 724.6923
0.715 | 723.8233
0.6645 | 722.0854
0.6146 | 718.6097
0.5641 | 716.8718
0.5132 | 715.134
0.4627 | 710.7893
0.4112 | 706.4446
0.3586 | 697.7552
0.306 | 689.0659
0.2507 | 675.1629
0.197 | 655.1774
0.1503 | 633.454
0.1224 | 614.3374
0.0966 | 593.483
0.0746 | 566.546

## Figure 1 NaOH-6-1 0&1&0&1200
NaOH-6-1
X | Y
0.9984 | 953.2223
0.9909 | 951.4844
0.9769 | 947.1398
0.9592 | 945.4019
0.9093 | 942.7951
0.8594 | 941.9261
0.8089 | 939.3193
0.759 | 936.7125
0.708 | 934.1057
0.6559 | 928.8921
0.6039 | 924.5474
0.5513 | 919.3338
0.5019 | 910.6445
0.4595 | 901.0862
0.4063 | 891.5279
0.3564 | 875.887
0.3065 | 856.7705
0.2453 | 827.2266
0.1986 | 793.3382
0.1481 | 749.8914
0.1245 | 722.0854
0.1036 | 696.8863
0.0682 | 643.8812
0.0521 | 614.3374
0.0322 | 575.2353
0.0199 | 538.74

## Figure 1 NaOH-8-1 0&1&0&1200
NaOH-8-1
X | Y
1.0005 | 1203.4757
0.993 | 1199.1311
0.9791 | 1196.5243
0.9619 | 1193.0485
0.9114 | 1189.5728
0.8599 | 1184.3592
0.8084 | 1179.1455
0.7531 | 1172.1941
0.6983 | 1160.029
0.6457 | 1146.126
0.5969 | 1132.223
0.5545 | 1116.5822
0.5013 | 1092.252
0.4482 | 1060.9703
0.3967 | 1025.344
0.3505 | 992.3244
0.2968 | 940.1883
0.2442 | 881.1007
0.1948 | 821.1441
0.1498 | 761.1875
0.124 | 721.2165
0.0972 | 679.5076
0.0649 | 627.3715
0.0488 | 596.9587
0.029 | 551.7741

## Figure 4 20%_burnoff 0&1&0&120
20%_burnoff
X | Y
0.9951 | 186.533
0.9802 | 184.8138
0.9664 | 183.0946
0.9164 | 183.9542
0.8663 | 183.0946
0.8168 | 183.9542
0.7668 | 184.8138
0.7168 | 184.8138
0.6668 | 183.9542
0.6167 | 183.9542
0.5667 | 184.8138
0.5167 | 183.0946
0.4667 | 183.9542
0.4166 | 183.0946
0.3666 | 182.235
0.316 | 182.235
0.265 | 180.5158
0.2149 | 181.3754
0.166 | 180.5158
0.1399 | 178.7966
0.1133 | 177.0774
0.084 | 177.937
0.0627 | 176.2178
0.0468 | 174.4986
0.0303 | 172.7794
0.0217 | 171.0602
0.0111 | 164.1834

## Figure 4 55%_burnoff 0&1&0&120
55%_burnoff
X | Y
0.9961 | 438.3954
0.9817 | 436.6762
0.9652 | 434.957
0.9157 | 433.2378
0.8657 | 433.2378
0.8151 | 433.2378
0.7656 | 432.3782
0.7156 | 432.3782
0.6656 | 432.3782
0.6156 | 429.7994
0.565 | 428.9398
0.5144 | 428.9398
0.465 | 428.0802
0.4139 | 426.361
0.3628 | 425.5014
0.3111 | 422.063
0.2585 | 420.3438
0.2042 | 416.0458
0.1558 | 409.1691
0.1275 | 404.8711
0.1052 | 397.9943
0.0717 | 383.3811
0.0477 | 365.3295
0.0296 | 344.6991
0.0169 | 323.2092
0.01 | 301.7192

## Figure 4 94%_burnoff 0&1&0&120
94%_burnoff
X | Y
0.9927 | 914.6132
0.9847 | 898.2808
0.9735 | 887.106
0.9597 | 876.7908
0.9123 | 869.0544
0.8634 | 864.7564
0.8139 | 862.1777
0.7633 | 858.7393
0.7133 | 855.3009
0.6627 | 851.8625
0.6122 | 846.7049
0.5611 | 842.4069
0.5079 | 834.6705
0.452 | 824.3553
0.3967 | 808.0229
0.3461 | 788.2521
0.3025 | 767.6218
0.2466 | 723.7822
0.1945 | 672.2063
0.145 | 615.4728
0.1259 | 593.1232
0.0977 | 555.3009
0.069 | 511.4613
0.0456 | 468.4814
0.0349 | 449.5702
0.02 | 411.7479
0.0142 | 394.5559
0.0084 | 357.5931
0.0057 | 335.2436