## Figure 1 almond_shells 0&1&150
almond_shells
X | Y
0.9795 | 282.2204
0.8998 | 277.0257
0.8001 | 275.1256
0.6999 | 273.3825
0.5501 | 270.0613
0.4704 | 268.4784
0.3802 | 265.4806
0.2801 | 263.1093
0.2104 | 262.1562
0.1398 | 260.2606
0.1206 | 259.1584
0.0801 | 255.0691
0.0601 | 253.1815
0.0348 | 248.3095
0.0183 | 241.3973
0.0091 | 234.1723
0.0009 | 220.1949
0.0013 | 200.0944

## Figure 1 apricot_stones 0&1&15
apricot_stones
X | Y
0.9691 | 356.1823
0.7997 | 343.1218
0.6999 | 340.4365
0.5501 | 338.2145
0.4503 | 336.3144
0.3998 | 334.265
0.2504 | 329.0594
0.1503 | 324.1756
0.1002 | 319.1426
0.0505 | 310.1838
0.0253 | 295.1045
0.01 | 275.3156
0 | 175.2827

## Figure 2 carbon_A 0&1&100&400
carbon_A
X | Y
0.9495 | 321.5622
0.6997 | 319.7454
0.4995 | 317.5467
0.2601 | 315.1689
0.2001 | 314.2484
0.1502 | 312.208
0.1006 | 310.1676
0.075 | 307.191
0.045 | 303.2835
0.0298 | 298.2553
0.0154 | 292.2953
0.0054 | 285.03
-0.0002 | 270.3106

## Figure 2 carbon_B 0&1&100&400
carbon_B
X | Y
0.9494 | 208.643
0.6996 | 208.5032
0.4997 | 207.9814
0.2599 | 207.2808
0.1996 | 206.5467
0.1504 | 206.3695
0.1001 | 205.8199
0.0749 | 204.5202
0.0445 | 203.2215
0.0257 | 200.0573
0.0157 | 198.3822
0.0053 | 194.0984
0.0005 | 184.7825

## Figure 2 carbon_C 0&1&100&400
carbon_C
X | Y
0.9493 | 177.3386
0.6995 | 177.7578
0.4993 | 177.4225
0.2595 | 176.9082
0.1999 | 176.5466
0.1504 | 176.7422
0.1004 | 176.1925
0.0752 | 175.6382
0.0449 | 175.2711
0.0301 | 174.3422
0.0157 | 172.1089
0.0045 | 170.0613