## Figure 2 1000 0&1&0&140
1000
X | Y
0.9816 | 29.5929
0.9294 | 22.5167
0.8696 | 20.1342
0.8117 | 18.8046
0.75 | 17.6673
0.6889 | 16.6257
0.6215 | 15.8725
0.5872 | 15.5918
0.5229 | 15.0296
0.4587 | 14.0843
0.395 | 13.6177
0.3282 | 12.9601
0.2621 | 12.3983
0.1953 | 11.645
0.1323 | 11.4655
0.0859 | 10.5168
0.0687 | 10.5201
0.0261 | 9.4749
0.0095 | 8.9993
0 | 4.4047

## Figure 2 600 0&1&0&140
600
X | Y
0.9669 | 6.7092
0.9332 | 4.3217
0.888 | 3.0855
0.8352 | 2.5211
0.7774 | 2.1491
0.7169 | 1.7776
0.6546 | 1.6938
0.5916 | 1.5144
0.5547 | 1.4257
0.4879 | 1.3427
0.4205 | 1.3556
0.3499 | 1.0819
0.285 | 1.2858
0.2214 | 1.298
0.1546 | 1.1193
0.1164 | 1.2223
0.0999 | 1.417
0.091 | 1.4187
0.0808 | 1.6122
0.07 | 1.5185
0.0598 | 1.5205
0.0274 | 1.2394
0.0115 | 1.2424
0 | 0.1913

## Figure 2 700 0&1&0&140
700
X | Y
0.9466 | 83.7036
0.883 | 79.2151
0.8225 | 76.4496
0.7945 | 74.8271
0.7328 | 72.5407
0.6616 | 70.0646
0.6062 | 68.3515
0.5566 | 66.9246
0.5006 | 65.4032
0.43 | 63.693
0.374 | 62.0759
0.3015 | 60.5576
0.2417 | 59.1327
0.1813 | 57.3248
0.1342 | 55.8974
0.0967 | 53.8937
0.0795 | 52.3648
0.0655 | 51.5057
0.0547 | 49.9756
0.0452 | 48.158
0.0312 | 45.3837
0.014 | 39.5456
0 | 26.3335
0 | 9.5757

## Figure 2 800 0&1&0&140
800
X | Y
-0.0006 | 7.6606
0 | 30.2597
0.0006 | 67.4141
0.0178 | 95.4683
0.049 | 100.6333
0.0611 | 102.1632
0.0738 | 103.4056
0.0872 | 104.5521
0.1279 | 106.5553
0.1864 | 108.7465
0.2538 | 110.8403
0.3193 | 112.8387
0.3842 | 114.55
0.4478 | 116.1657
0.4841 | 117.4036
0.5528 | 119.4014
0.6145 | 121.4963
0.6781 | 123.8781
0.715 | 125.2117
0.778 | 127.4978
0.8372 | 129.8805
0.895 | 132.8379
0.9536 | 138.3807