## Figure 1 C-800-20 0&1&0&400
C-800-20
X | Y
0.9987 | 174.9032
0.7798 | 169.7852
0.5893 | 165.436
0.4998 | 160.2845
0.3797 | 155.1409
0.2602 | 153.102
0.2001 | 150.2715
0.0599 | 145.3919
0.0122 | 132.9851

## Figure 1 C-800-40 0&1&0&400
C-800-40
X | Y
0.9965 | 275.0331
0.7802 | 264.9985
0.5897 | 244.8667
0.4997 | 240.4915
0.3796 | 232.5019
0.2595 | 230.2044
0.1995 | 225.304
0.0593 | 210.0751
0.0117 | 192.7523

## Figure 1 C-800-60 0&1&0&400
C-800-60
X | Y
0.9985 | 367.6587
0.7801 | 345.4643
0.5891 | 320.6754
0.5001 | 315.265
0.38 | 302.877
0.26 | 297.9921
0.2005 | 283.001
0.0602 | 268.2896
0.0116 | 233.1146

## Figure 2 H-800-20 0&1&0&400
H-800-20
X | Y
0.9969 | 150.2886
0.7793 | 148.1104
0.5891 | 145.4299
0.5 | 142.8015
0.3793 | 140.6733
0.2601 | 140.6118
0.1995 | 135.6741
0.1197 | 132.7923
0.0606 | 125.5314
0.0088 | 117.7577

## Figure 2 H-800-40 0&1&0&400
H-800-40
X | Y
0.9969 | 270.6243
0.7793 | 248.5623
0.5902 | 235.8113
0.4995 | 228.0175
0.3798 | 220.7253
0.2601 | 210.5924
0.1995 | 202.8142
0.1202 | 200.7074
0.0601 | 188.023
0.0083 | 167.8542

## Figure 2 H-800-60 0&1&0&400
H-800-60
X | Y
0.9974 | 395.8667
0.7798 | 343.0752
0.5896 | 325.9337
0.5005 | 313.2343
0.3793 | 300.7766
0.2596 | 287.8033
0.199 | 275.6351
0.1207 | 268.106
0.0606 | 250.5152
0.0078 | 210.7203