## Figure 1 ACF30M 0&1&0&600
ACF30M
X | Y
0.9955 | 345.0593
0.9876 | 341.8972
0.9791 | 340.3162
0.9692 | 338.7352
0.9577 | 337.9447
0.9458 | 337.1542
0.9324 | 336.7589
0.9214 | 335.9684
0.901 | 334.7826
0.8797 | 333.5968
0.8608 | 333.2016
0.8399 | 332.8063
0.82 | 332.4111
0.8051 | 331.6206
0.7897 | 331.6206
0.7598 | 330.4348
0.7295 | 330.0395
0.7001 | 329.249
0.6499 | 328.4585
0.5997 | 326.4822
0.549 | 325.2964
0.4998 | 324.1107
0.4804 | 323.3202
0.459 | 323.3202
0.4406 | 321.7391
0.4192 | 321.7391
0.3998 | 320.1581
0.3819 | 319.7628
0.3685 | 318.9723
0.356 | 318.1818
0.3416 | 316.996
0.3287 | 315.8103
0.3173 | 314.6245
0.3018 | 312.6482
0.2909 | 311.8577
0.2815 | 309.4862
0.272 | 308.6957
0.2626 | 306.7194
0.2526 | 305.5336
0.2432 | 303.9526
0.2332 | 301.581
0.2233 | 299.2095
0.2123 | 296.8379
0.2039 | 294.4664
0.1919 | 292.8854
0.183 | 289.7233
0.1721 | 285.7708
0.1611 | 282.6087
0.1502 | 279.4466
0.1402 | 274.7036
0.1293 | 270.751
0.1183 | 266.0079
0.1084 | 261.2648
0.0995 | 256.5217
0.089 | 251.7787
0.0781 | 245.4545
0.0681 | 239.1304
0.0597 | 231.6206
0.0542 | 228.0632
0.0477 | 222.9249
0.0408 | 218.1818
0.0343 | 213.4387
0.0283 | 207.5099
0.0234 | 202.3715
0.0189 | 195.6522
0.0139 | 189.7233
0.008 | 183.3992
0.0025 | 176.2846
-0.0015 | 166.0079

## Figure 1 ACF45M 0&1&0&600
ACF45M
X | Y
0.995 | 486.166
0.9891 | 485.7708
0.9801 | 485.3755
0.9707 | 484.9802
0.9602 | 484.9802
0.9498 | 484.9802
0.9408 | 484.9802
0.9314 | 484.9802
0.9214 | 484.9802
0.91 | 484.1897
0.9 | 484.585
0.8812 | 484.585
0.8603 | 483.3992
0.8414 | 483.3992
0.82 | 484.1897
0.8105 | 484.1897
0.7897 | 482.6087
0.7608 | 482.6087
0.73 | 482.6087
0.6997 | 481.4229
0.6499 | 479.0514
0.6007 | 477.4704
0.5495 | 474.3083
0.5007 | 468.7747
0.4804 | 466.4032
0.4605 | 464.0316
0.4411 | 462.0553
0.4306 | 461.6601
0.4202 | 460.4743
0.4102 | 458.1028
0.4008 | 456.917
0.3909 | 454.9407
0.3814 | 453.7549
0.372 | 451.7787
0.3615 | 450.5929
0.3521 | 448.6166
0.3426 | 445.0593
0.3317 | 441.1067
0.3237 | 439.5257
0.3153 | 437.1542
0.3048 | 434.7826
0.2949 | 430.83
0.2824 | 425.2964
0.2685 | 421.7391
0.2596 | 417.3913
0.2501 | 413.4387
0.2347 | 405.9289
0.2263 | 402.3715
0.2173 | 397.6285
0.2049 | 390.1186
0.1974 | 385.3755
0.186 | 379.4466
0.174 | 369.5652
0.1671 | 364.4269
0.1546 | 355.336
0.1477 | 348.6166
0.1417 | 343.4783
0.1328 | 336.7589
0.1238 | 329.249
0.1154 | 323.7154
0.1099 | 316.6008
0.1014 | 307.9051
0.0945 | 300.7905
0.0885 | 292.8854
0.0811 | 286.166
0.0751 | 279.0514
0.0696 | 272.332
0.0641 | 264.4269
0.0572 | 256.1265
0.0512 | 249.0119
0.0433 | 238.7352
0.0378 | 230.83
0.0313 | 222.9249
0.0259 | 215.8103
0.0194 | 207.9051
0.0134 | 199.6047
0.0094 | 191.3043
0.009 | 182.2134

## Figure 3 ACF30M-HNO3 0&1&0&400
ACF30M-HNO3
X | Y
0.9945 | 202.3762
0.9801 | 202.3762
0.9652 | 202.3762
0.9479 | 202.3762
0.9305 | 202.3762
0.9156 | 202.3762
0.8997 | 202.3762
0.8828 | 201.5842
0.8654 | 201.1881
0.8466 | 201.1881
0.8267 | 201.1881
0.8098 | 201.1881
0.7915 | 201.1881
0.7597 | 201.9802
0.7309 | 201.1881
0.6996 | 200.7921
0.6504 | 200
0.6008 | 199.604
0.5497 | 198.8119
0.5 | 196.8317
0.4821 | 196.8317
0.4588 | 194.8515
0.4424 | 194.8515
0.429 | 194.8515
0.4111 | 193.2673
0.3942 | 192.4752
0.3793 | 192.0792
0.36 | 190.8911
0.3436 | 189.3069
0.3302 | 188.5149
0.3158 | 187.3267
0.3009 | 186.1386
0.289 | 184.1584
0.2761 | 182.1782
0.2617 | 179.802
0.2507 | 178.2178
0.2398 | 176.2376
0.2304 | 173.8614
0.2214 | 171.8812
0.2125 | 169.505
0.2021 | 167.5248
0.1912 | 164.7525
0.1822 | 161.5842
0.1718 | 158.8119
0.1609 | 156.0396
0.1509 | 152.8713
0.141 | 149.3069
0.1301 | 145.3465
0.1202 | 142.5743
0.1087 | 137.8218
0.0998 | 134.2574
0.0854 | 128.3168
0.0685 | 120.396
0.0492 | 110.8911
0.0412 | 104.9505
0.0288 | 99.0099
0.0209 | 90.297
0.0129 | 81.5842
0.0079 | 72.0792

## Figure 3 ACF45M-HNO3 0&1&0&400
ACF45M-HNO3
X | Y
0.993 | 323.9604
0.9891 | 316.4356
0.9861 | 306.1386
0.9831 | 297.4257
0.9806 | 289.505
0.9762 | 283.9604
0.9643 | 278.0198
0.9508 | 275.6436
0.9409 | 275.6436
0.929 | 275.6436
0.9191 | 275.2475
0.9091 | 275.2475
0.8997 | 274.8515
0.8798 | 275.2475
0.8595 | 276.0396
0.8396 | 276.0396
0.8203 | 275.6436
0.8098 | 275.6436
0.79 | 275.6436
0.7597 | 274.4554
0.7294 | 274.0594
0.6996 | 273.6634
0.6495 | 273.2673
0.5983 | 271.6832
0.5457 | 270.8911
0.495 | 270.099
0.4816 | 269.703
0.4613 | 268.5149
0.4409 | 267.7228
0.431 | 266.9307
0.4211 | 266.9307
0.4106 | 266.1386
0.4007 | 265.3465
0.3908 | 264.9505
0.3813 | 263.7624
0.3704 | 262.9703
0.3615 | 262.5743
0.3515 | 261.7822
0.3421 | 260.5941
0.3322 | 259.802
0.3222 | 258.2178
0.3123 | 256.6337
0.3019 | 255.8416
0.2925 | 253.8614
0.284 | 252.6733
0.2736 | 251.0891
0.2637 | 249.1089
0.2527 | 245.5446
0.2423 | 243.1683
0.2324 | 240
0.2219 | 237.2277
0.213 | 234.8515
0.2026 | 233.2673
0.1931 | 228.5149
0.1822 | 225.3465
0.1733 | 222.5743
0.1619 | 219.802
0.1524 | 215.0495
0.142 | 209.505
0.1321 | 206.3366
0.1216 | 202.3762
0.1122 | 198.8119
0.1013 | 194.0594
0.0919 | 188.1188
0.0809 | 182.5743
0.071 | 177.4257
0.0601 | 169.505
0.0511 | 163.1683
0.0452 | 157.2277
0.0367 | 151.6832
0.0308 | 146.1386
0.0243 | 140.5941
0.0169 | 129.901
0.0119 | 121.9802
0.0074 | 114.8515
0.006 | 107.7228