## Figure 1 500 0&1&0&800
500
X | Y
0.0128 | 161.4035
0.0315 | 172.4311
0.064 | 176.4411
0.0865 | 180.4511
0.1065 | 181.4536
0.1265 | 183.4586
0.1465 | 186.4662
0.1665 | 185.4637
0.1865 | 187.4687
0.204 | 187.4687
0.2515 | 189.4737
0.3053 | 191.4787
0.3553 | 192.4812
0.4015 | 192.4812
0.4515 | 192.4812
0.5016 | 193.4837
0.5516 | 196.4912
0.6016 | 195.4887
0.6516 | 196.4912
0.7003 | 196.4912
0.7516 | 198.4962
0.8003 | 198.4962
0.8228 | 198.4962
0.8516 | 199.4987
0.8753 | 200.5013
0.9003 | 200.5013
0.9241 | 201.5038
0.9516 | 203.5088
0.9728 | 205.5138
0.9841 | 207.5188
0.9966 | 210.5263

## Figure 1 600 0&1&0&800
600
X | Y
0.0117 | 279.6992
0.0305 | 301.7544
0.063 | 316.792
0.0843 | 322.807
0.1043 | 326.817
0.1293 | 330.8271
0.1505 | 333.8346
0.173 | 335.8396
0.193 | 336.8421
0.2118 | 337.8446
0.2518 | 340.8521
0.3068 | 344.8622
0.3593 | 344.8622
0.4018 | 346.8672
0.4518 | 347.8697
0.5005 | 348.8722
0.5518 | 349.8747
0.6005 | 350.8772
0.6505 | 351.8797
0.7005 | 352.8822
0.7506 | 353.8847
0.8018 | 354.8872
0.8206 | 355.8897
0.8506 | 356.8922
0.8756 | 356.8922
0.9018 | 358.8972
0.9256 | 359.8997
0.9506 | 362.9073
0.9718 | 368.9223
0.9843 | 375.9398
0.9956 | 383.9599

## Figure 1 700 0&1&0&800
700
X | Y
0.0105 | 335.8396
0.0306 | 373.9348
0.0619 | 403.0075
0.0832 | 417.0426
0.1032 | 428.0702
0.1232 | 438.0952
0.1469 | 447.1178
0.1682 | 454.1353
0.1932 | 460.1504
0.212 | 465.1629
0.2532 | 474.1855
0.3108 | 484.2105
0.3683 | 491.2281
0.397 | 495.2381
0.4508 | 498.2456
0.502 | 501.2531
0.5495 | 504.2607
0.6008 | 506.2657
0.6508 | 508.2707
0.702 | 510.2757
0.752 | 511.2782
0.8021 | 514.2857
0.8208 | 515.2882
0.8521 | 518.2957
0.8783 | 521.3033
0.9008 | 523.3083
0.9258 | 526.3158
0.9508 | 531.3283
0.9733 | 540.3509
0.9846 | 547.3684
0.9896 | 555.3885
0.9921 | 559.3985

## Figure 1 800 0&1&0&800
800
X | Y
0.9972 | 636.5915
0.9847 | 627.5689
0.971 | 620.5514
0.9497 | 614.5363
0.926 | 611.5288
0.901 | 609.5238
0.8759 | 608.5213
0.8522 | 607.5188
0.8209 | 604.5113
0.8009 | 604.5113
0.7497 | 602.5063
0.7009 | 600.5013
0.6497 | 599.4987
0.5997 | 595.4887
0.5484 | 592.4812
0.4997 | 588.4712
0.4522 | 584.4612
0.4009 | 576.4411
0.3484 | 570.4261
0.3096 | 562.406
0.2521 | 548.3709
0.2121 | 537.3434
0.1908 | 530.3258
0.1671 | 522.3058
0.1458 | 514.2857
0.1245 | 506.2657
0.102 | 494.2356
0.0845 | 482.2055
0.0607 | 465.1629
0.0307 | 434.0852
0.0119 | 394.9875

## Figure 1 900 0&1&0&800
900
X | Y
0.9955 | 334.8371
0.9805 | 331.8296
0.9505 | 325.8145
0.9243 | 323.8095
0.8993 | 321.8045
0.8755 | 320.802
0.8517 | 318.797
0.8192 | 316.792
0.8005 | 315.7895
0.7505 | 312.782
0.703 | 311.7794
0.6517 | 307.7694
0.6005 | 305.7644
0.5517 | 300.7519
0.5017 | 295.7393
0.4492 | 290.7268
0.4004 | 284.7118
0.3617 | 278.6967
0.3079 | 270.6767
0.2492 | 262.6566
0.2054 | 253.6341
0.1841 | 248.6216
0.1629 | 243.609
0.1429 | 237.594
0.1216 | 231.5789
0.1041 | 224.5614
0.0853 | 218.5464
0.0616 | 205.5138
0.0315 | 188.4712
0.0103 | 167.4185

## Figure 2 24% 0&1&0&800
0.24
X | Y
0.9966 | 220.8281
0.9515 | 221.8319
0.9201 | 219.8243
0.8951 | 220.8281
0.8512 | 220.8281
0.8224 | 221.8319
0.8011 | 219.8243
0.7497 | 220.8281
0.7008 | 220.8281
0.6507 | 219.8243
0.5993 | 219.8243
0.5492 | 218.8206
0.5003 | 218.8206
0.449 | 218.8206
0.3988 | 218.8206
0.355 | 217.8168
0.3036 | 216.813
0.2497 | 216.813
0.2059 | 214.8055
0.1858 | 213.8018
0.1683 | 213.8018
0.1457 | 212.798
0.1256 | 211.7942
0.1043 | 208.7829
0.0818 | 204.7679
0.0617 | 201.7566
0.0291 | 191.7189
0.0091 | 177.6662

## Figure 2 33% 0&1&0&800
0.33
X | Y
0.0091 | 229.862
0.033 | 246.926
0.058 | 258.9711
0.0794 | 267.0013
0.1057 | 274.0276
0.1257 | 278.0427
0.1483 | 281.054
0.1709 | 283.0615
0.1909 | 283.0615
0.2085 | 285.069
0.2523 | 289.0841
0.3062 | 290.0878
0.3501 | 292.0954
0.4002 | 292.0954
0.4491 | 293.0991
0.5017 | 293.0991
0.5506 | 294.1029
0.5995 | 294.1029
0.6508 | 294.1029
0.6997 | 295.1066
0.7498 | 295.1066
0.7987 | 295.1066
0.82 | 295.1066
0.8501 | 295.1066
0.8751 | 295.1066
0.899 | 295.1066
0.9253 | 293.0991
0.9503 | 292.0954
0.9767 | 295.1066
0.9904 | 295.1066

## Figure 2 46% 0&1&0&800
0.46
X | Y
0.0079 | 242.9109
0.0292 | 263.99
0.0593 | 285.069
0.0769 | 292.0954
0.102 | 301.1292
0.1233 | 308.1556
0.1459 | 312.1706
0.1697 | 318.1932
0.191 | 322.2083
0.2135 | 324.2158
0.2536 | 329.2346
0.3126 | 333.2497
0.3677 | 336.261
0.3978 | 337.2647
0.4517 | 339.2723
0.4993 | 340.276
0.5507 | 339.2723
0.602 | 340.276
0.6497 | 341.2798
0.6998 | 341.2798
0.7512 | 342.2836
0.8 | 342.2836
0.8188 | 342.2836
0.8489 | 342.2836
0.869 | 343.2873
0.8928 | 343.2873
0.9141 | 343.2873
0.9429 | 343.2873
0.9642 | 343.2873
0.9868 | 344.2911

## Figure 2 57% 0&1&0&800
0.57
X | Y
0.0093 | 310.1631
0.0281 | 348.3061
0.0582 | 376.4115
0.0783 | 390.4642
0.0984 | 404.5169
0.1197 | 413.5508
0.1435 | 424.5922
0.1673 | 432.6223
0.1899 | 439.6487
0.2125 | 445.6713
0.2551 | 454.7051
0.3178 | 461.7315
0.3804 | 467.7541
0.4143 | 468.7578
0.4481 | 469.7616
0.4995 | 471.7691
0.5484 | 472.7729
0.5985 | 474.7804
0.6486 | 475.7842
0.6987 | 476.788
0.7489 | 478.7955
0.799 | 478.7955
0.819 | 479.7992
0.8491 | 479.7992
0.8742 | 479.7992
0.8992 | 479.7992
0.9256 | 479.7992
0.9494 | 479.7992
0.9769 | 480.803

## Figure 2 68% 0&1&0&800
0.68
X | Y
0.0093 | 364.3664
0.0295 | 410.5395
0.0558 | 450.6901
0.0784 | 471.7691
0.0998 | 492.8482
0.1161 | 502.8858
0.1374 | 515.9348
0.16 | 528.9837
0.1838 | 539.0213
0.2051 | 549.059
0.254 | 564.1154
0.3205 | 579.1719
0.3794 | 586.1982
0.4107 | 588.2058
0.447 | 592.2208
0.4984 | 593.2246
0.5498 | 595.2321
0.5987 | 597.2396
0.6488 | 599.2472
0.7002 | 599.2472
0.7503 | 600.2509
0.8004 | 602.2585
0.8205 | 602.2585
0.8518 | 603.2622
0.8744 | 604.266
0.8994 | 605.2698
0.9245 | 604.266
0.9496 | 605.2698
0.9759 | 606.2735
0.9934 | 607.2773

## Figure 2 78% 0&1&0&800
0.78
X | Y
0.9986 | 713.6763
0.9735 | 708.6575
0.951 | 706.6499
0.9247 | 705.6462
0.9009 | 703.6386
0.8745 | 704.6424
0.8507 | 702.6349
0.8194 | 701.6311
0.7993 | 700.6274
0.7505 | 699.6236
0.7003 | 695.6085
0.6502 | 692.5972
0.6001 | 689.5859
0.5487 | 686.5747
0.4961 | 682.5596
0.4484 | 678.5445
0.3958 | 673.5257
0.3532 | 669.5107
0.3206 | 662.4843
0.2554 | 644.4166
0.2052 | 623.3375
0.1814 | 609.2848
0.1576 | 594.2284
0.1362 | 577.1644
0.1149 | 559.0966
0.0986 | 542.0326
0.0785 | 515.9348
0.0597 | 492.8482
0.0283 | 439.6487
0.0094 | 383.4379

## Figure 2 burn-off=15% 0&1&0&80
burn-off=15%
X | Y
0.994 | 162.6098
0.9677 | 162.6098
0.9439 | 162.6098
0.9188 | 161.606
0.8749 | 162.6098
0.8499 | 161.606
0.8373 | 161.606
0.8185 | 161.606
0.7672 | 162.6098
0.7196 | 162.6098
0.6682 | 162.6098
0.6193 | 162.6098
0.5491 | 162.6098
0.5003 | 161.606
0.4501 | 161.606
0.4 | 162.6098
0.3511 | 162.6098
0.301 | 162.6098
0.2496 | 161.606
0.2008 | 161.606
0.182 | 160.6023
0.1632 | 160.6023
0.1431 | 159.5985
0.1256 | 159.5985
0.103 | 158.5947
0.0842 | 158.5947
0.0616 | 156.5872
0.0316 | 151.5684
0.0102 | 142.5345