## Figure 7 200AC 0&1&0&160
200AC
X | Y
0.9931 | 123.6462
0.9826 | 119.5529
0.9681 | 116.3677
0.9352 | 114.7694
0.8904 | 114.0774
0.8365 | 113.3833
0.793 | 113.3734
0.7378 | 113.1336
0.693 | 112.8961
0.6378 | 112.429
0.5917 | 112.1913
0.5378 | 111.7245
0.493 | 111.7143
0.4378 | 111.0199
0.3904 | 110.7819
0.343 | 110.0893
0.3022 | 109.8528
0.2654 | 109.3899
0.2285 | 108.9269
0.2088 | 108.4679
0.1693 | 108.0044
0.1443 | 106.8623
0.1219 | 106.4027
0.1022 | 105.7164
0.0759 | 104.5741
0.0456 | 102.749
0.0271 | 100.6994
0.014 | 97.9691
0.0113 | 95.0139
0.0047 | 92.2852
0.002 | 89.1027
-0.0006 | 85.2385
0.0007 | 81.1479
0.0006 | 76.8297
0.0006 | 73.4206

## Figure 7 500AC 0&1&0&160
500AC
X | Y
0.0247 | 120.9261
0.0181 | 118.4246
0.0115 | 115.4685
0.0062 | 112.0582
0.0062 | 107.9673
0.0035 | 104.1031
0.0035 | 100.694
0.0021 | 96.6028
0.0008 | 92.057
0.002 | 88.1936
0.0007 | 83.8752
0.002 | 79.5573
0.0006 | 71.3751
0.0006 | 67.5115
0.0005 | 63.1933
0.0018 | 59.7845
0.0018 | 55.6936
0.0004 | 51.1478
0.0004 | 47.0569
0.0004 | 42.7387
-0.001 | 38.193
0.0015 | 21.8299
0.0014 | 13.6481
0.0014 | 5.6935
-0.0012 | 9.102
0.0405 | 123.6569
0.055 | 125.7057
0.076 | 127.3014
0.1011 | 128.6707
0.1313 | 129.5867
0.1524 | 130.046
0.1721 | 130.505
0.1971 | 131.1925
0.2195 | 131.6522
0.2445 | 132.3397
0.2721 | 132.3459
0.2932 | 132.578
0.3393 | 133.2703
0.3958 | 134.1922
0.4406 | 134.2024
0.4906 | 134.8956
0.5472 | 135.363
0.5919 | 135.6004
0.6393 | 135.6112
0.6959 | 135.8513
0.7393 | 136.3157
0.7959 | 136.3286
0.8393 | 136.5657
0.8932 | 137.2598
0.9367 | 137.9515
0.9683 | 140.0041
0.9828 | 142.962
0.9907 | 148.4183

## Figure 7 700AC 0&1&0&160
700AC
X | Y
0.9913 | 57.9639
0.9846 | 53.417
0.9702 | 50.9137
0.9346 | 49.7692
0.8872 | 49.0766
0.8359 | 48.8377
0.7899 | 48.6
0.7359 | 48.3604
0.6912 | 48.3503
0.6372 | 48.1107
0.5912 | 48.1003
0.5372 | 47.8607
0.4885 | 47.6224
0.4425 | 47.3847
0.3872 | 47.1448
0.3872 | 47.1448
0.3385 | 46.9065
0.3017 | 46.8981
0.2833 | 46.8939
0.2635 | 46.4349
0.2425 | 46.4301
0.2214 | 46.1981
0.2017 | 46.1936
0.1846 | 45.9624
0.1662 | 45.5037
0.1438 | 45.4986
0.1227 | 45.2665
0.1043 | 45.0351
0.0819 | 44.5754
0.0543 | 44.3419
0.0293 | 43.4271
0.0109 | 40.6957
0.0043 | 37.9669
0.0016 | 34.3299
0.0003 | 30.466
0.0002 | 26.6023
0.0001 | 18.1932
0.0001 | 10.6932
0.0001 | 6.375
-0.0013 | 2.2838

## Figure 7 NC700-2-1.5 0&1&0&160
NC700-2-1.5
X | Y
0.9904 | 113.8728
0.9812 | 108.4162
0.9706 | 105.6865
0.9403 | 103.1796
0.8851 | 102.4852
0.839 | 102.0202
0.7956 | 102.0104
0.7377 | 101.5427
0.6903 | 101.3046
0.6469 | 101.0675
0.589 | 100.827
0.5377 | 100.5881
0.489 | 100.3498
0.439 | 99.8839
0.3903 | 99.191
0.3429 | 99.1802
0.2982 | 98.4882
0.2705 | 98.4819
0.2469 | 98.022
0.2219 | 97.5618
0.1982 | 97.3291
0.1718 | 96.8686
0.1508 | 96.4093
0.1271 | 95.9493
0.106 | 95.2627
0.0797 | 94.5749
0.0481 | 93.2041
0.0284 | 90.9269
0.0152 | 88.8785
0.0086 | 85.0133
0.0033 | 76.603