## Figure 3 AC15 0&1&0&600
AC15
X | Y
0.9905 | 431.3779
0.96 | 428.1037
0.9294 | 426.4666
0.8704 | 423.1924
0.8388 | 420.7367
0.7798 | 413.3697
0.7492 | 410.0955
0.6891 | 406.0027
0.6586 | 402.7285
0.5985 | 397.8172
0.5711 | 396.1801
0.51 | 390.4502
0.4816 | 388.8131
0.4204 | 383.0832
0.3899 | 380.6276
0.3298 | 374.8977
0.3003 | 371.6235
0.2792 | 369.1678
0.2497 | 365.8936
0.2213 | 362.6194
0.2086 | 360.9823
0.1876 | 356.8895
0.1602 | 351.1596
0.1286 | 342.9741
0.1001 | 333.1514
0.0896 | 329.0587
0.079 | 324.1473
0.0685 | 317.5989
0.0601 | 311.0505
0.0506 | 302.8649
0.04 | 293.8608
0.0306 | 284.0382
0.0221 | 275.8527

## Figure 3 AC30 0&1&0&600
AC30
X | Y
0.9905 | 618.0082
0.96 | 607.367
0.9305 | 600.8186
0.8704 | 591.8145
0.8398 | 586.9031
0.7798 | 573.8063
0.7492 | 564.8022
0.6891 | 551.7053
0.6607 | 545.9754
0.6006 | 534.5157
0.5701 | 529.6044
0.51 | 519.7817
0.4795 | 514.8704
0.4204 | 504.2292
0.3899 | 497.6808
0.3288 | 484.5839
0.2993 | 474.7613
0.2792 | 468.2128
0.2518 | 457.5716
0.2202 | 443.6562
0.2076 | 437.9263
0.1897 | 428.9222
0.1602 | 410.9141
0.1296 | 387.9945
0.0991 | 364.2565
0.0896 | 356.8895
0.078 | 347.0668
0.0685 | 337.2442
0.059 | 326.603
0.0495 | 317.5989
0.0379 | 305.3206
0.0285 | 291.4052
0.019 | 275.8527
0.0095 | 254.5703
0.0053 | 241.4734
0.0042 | 230.0136

## Figure 3 AC5 0&1&0&600
AC5
X | Y
0.9895 | 541.0641
0.961 | 538.6085
0.9273 | 536.1528
0.8704 | 532.06
0.8398 | 526.3302
0.7787 | 514.0518
0.7492 | 508.322
0.6891 | 500.1364
0.6586 | 496.0437
0.6006 | 490.3138
0.568 | 487.0396
0.51 | 480.4911
0.4805 | 477.2169
0.4194 | 469.0314
0.3909 | 465.7572
0.3298 | 456.7531
0.2993 | 451.8417
0.2782 | 446.9304
0.2508 | 440.382
0.2213 | 431.3779
0.2076 | 427.2851
0.1886 | 419.9181
0.1612 | 406.0027
0.1296 | 390.4502
0.1012 | 373.2606
0.0885 | 362.6194
0.078 | 355.2524
0.0674 | 346.2483
0.059 | 335.6071
0.0485 | 324.9659
0.0379 | 313.5061
0.0274 | 298.7722
0.0169 | 283.2196
0.0095 | 261.1187