## AC10-24-400
AC10-24-400
X | Y
0.14 | 208.1981
0.16 | 209.033
0.18 | 209.7399
0.2 | 210.438
0.22 | 211.0903
0.24 | 211.6842
0.26 | 212.1991
0.28 | 212.6763
0.3 | 213.0759
0.32 | 213.4697
0.34 | 213.7494
0.36 | 214.002
0.38 | 214.2443
0.4 | 214.4943
0.42 | 214.7127
0.44 | 214.9179
0.46 | 215.1121
0.48 | 215.4096
0.5 | 215.7419
0.52 | 216.0968
0.54 | 216.3971
0.56 | 216.5888
0.58 | 216.5991
0.6 | 216.5132
0.62 | 216.4389
0.64 | 216.4288
0.66 | 216.4967
0.68 | 216.6175
0.7 | 216.7738
0.72 | 216.9424
0.74 | 217.1023
0.76 | 217.2308
0.78 | 217.3091
0.8 | 217.322
0.82 | 217.2787
0.84 | 217.2177
0.86 | 217.1658
0.88 | 217.1284
0.9101 | 217.1708
0.9435 | 217.1601
0.0035 | 172.7036
0 | 159.917
0.0046 | 179.4168
0.0161 | 189.963
0.0357 | 197.6293
0.0599 | 201.7776
0.0887 | 206.2441

## AC15-24-400
AC15-24-400
X | Y
0.14 | 233.0577
0.16 | 234.6968
0.18 | 235.817
0.2 | 236.629
0.22 | 237.38
0.24 | 238.1118
0.26 | 238.8167
0.28 | 239.4939
0.3 | 240.0837
0.32 | 240.6268
0.34 | 241.2859
0.36 | 241.7943
0.38 | 242.1456
0.4 | 242.4588
0.42 | 242.7829
0.44 | 243.1634
0.46 | 243.6474
0.48 | 244.0378
0.5 | 244.2858
0.52 | 244.4722
0.54 | 244.6654
0.56 | 244.9527
0.58 | 245.3791
0.6 | 245.8036
0.62 | 246.1202
0.64 | 246.3135
0.66 | 246.4654
0.68 | 246.7307
0.7 | 247.1634
0.72 | 247.5667
0.74 | 247.772
0.76 | 247.7919
0.78 | 247.7186
0.8 | 247.7549
0.82 | 247.9731
0.84 | 248.1826
0.86 | 248.2638
0.88 | 248.3865
0.9 | 248.6553
0.92 | 249.0949
0.9435 | 249.7688
0.1118 | 231.4925
0.0853 | 228.304
0.0588 | 224.4762
0.0438 | 219.0462
0.0276 | 213.2969
0.0184 | 207.5453
0.0104 | 199.5556
0.0069 | 192.5235
0.0023 | 187.4098
0.0012 | 180.377
0 | 169.8275
-0.0012 | 163.7537

## AC5-24-400
AC5-24-400
X | Y
0.08 | 92.0223
0.1 | 92.7768
0.12 | 93.1138
0.14 | 93.5064
0.16 | 93.888
0.18 | 94.1721
0.2 | 94.2973
0.22 | 94.4417
0.24 | 94.681
0.26 | 94.9371
0.28 | 95.1804
0.3 | 95.3696
0.32 | 95.5346
0.34 | 95.7473
0.36 | 95.6927
0.38 | 95.5387
0.4 | 95.4785
0.42 | 95.5755
0.44 | 95.7093
0.46 | 95.7934
0.48 | 95.8911
0.5 | 96.1068
0.52 | 96.269
0.54 | 96.3181
0.56 | 96.2452
0.58 | 96.0202
0.6 | 95.8019
0.62 | 95.7095
0.64 | 95.7111
0.66 | 95.7824
0.68 | 95.8974
0.7 | 96.0284
0.72 | 96.0696
0.74 | 96.018
0.76 | 95.9371
0.78 | 95.8683
0.8 | 95.8278
0.82 | 95.8158
0.84 | 95.8208
0.86 | 95.8453
0.88 | 95.9077
0.9 | 96.0041
0.92 | 96.1197
0.0012 | 63.3693
0.0012 | 67.2056
0.0012 | 73.9192
0.0023 | 76.796
0.0069 | 81.59
0.0138 | 84.7847
0.0242 | 87.0192
0.038 | 89.2526
0.0507 | 90.5274
0.9424 | 95.6771