## AC-1000
AC-1000
X | Y
0.0017 | 132.0001
-0.0006 | 68.0514
-0.0006 | 4.8052
0 | 117.2087
0.0001 | 48.404
0.0011 | 21.4831
0.0015 | 92.7181
0.0131 | 146.853
0.0303 | 156.2523
0.0486 | 163.0028
0.0685 | 168.5152
0.0874 | 171.5964
0.1064 | 174.5499
0.1254 | 176.2776
0.1444 | 178.3774
0.1634 | 179.8281
0.1824 | 180.5313
0.2014 | 181.6388
0.2203 | 182.8473
0.2393 | 183.9115
0.2583 | 184.9555
0.2773 | 185.7511
0.2963 | 186.2059
0.3153 | 187.013
0.3343 | 188.4353
0.3526 | 188.374
0.3723 | 188.7328
0.3912 | 189.6525
0.4042 | 189.6594
0.4325 | 190.6804
0.4491 | 190.6959
0.4646 | 191.1211
0.4914 | 192.0883
0.51 | 192.5747
0.5294 | 193.0615
0.5475 | 193.4524
0.5725 | 194.0375
0.5915 | 194.5024
0.6105 | 195.054
0.6266 | 195.1781
0.6485 | 196.1572
0.6664 | 196.3746
0.6871 | 197.2552
0.7003 | 197.5362
0.746 | 198.9901
0.7952 | 200.5887
0.8142 | 201.4435
0.8453 | 202.6729
0.865 | 204.2101
0.8828 | 204.8451
0.9013 | 206.2836
0.9199 | 207.8289
0.9394 | 209.3614
0.9592 | 211.8735
0.9782 | 215.0717
0.9937 | 218.2904

## AC-600
AC-600
X | Y
-0.0026 | 53.8346
0.0041 | 74.9227
0.0143 | 88.9607
0.0326 | 96.4599
0.049 | 98.5803
0.068 | 101.1516
0.093 | 102.2099
0.1097 | 103.0996
0.1275 | 104.2209
0.1508 | 103.9951
0.1759 | 105.1996
0.2001 | 104.8041
0.2251 | 105.881
0.2493 | 105.7748
0.2743 | 107.0899
0.2993 | 106.7544
0.3235 | 107.1842
0.3494 | 107.0789
0.3736 | 107.7469
0.3995 | 107.8203
0.4478 | 107.9056
0.497 | 107.8212
0.5471 | 108.5967
0.5963 | 108.4016
0.6464 | 108.9644
0.6973 | 109.7128
0.7465 | 109.2798
0.7966 | 110.2158
0.8467 | 110.1134
0.8726 | 110.8121
0.8985 | 111.3024
0.9175 | 111.4317
0.9382 | 112.3361
0.9572 | 113.0609
0.9805 | 114.6382

## AC-700
AC-700
X | Y
-0.0008 | 63.7747
0.0268 | 150.7676
0.0478 | 160.0862
0.075 | 172.3782
0.093 | 177.105
0.1163 | 180.3337
0.1271 | 182.0786
0.1513 | 184.6363
0.1771 | 188.0561
0.203 | 189.6052
0.2272 | 192.1064
0.2514 | 193.337
0.2755 | 195.2028
0.2988 | 196.6553
0.3247 | 198.0152
0.3489 | 199.2193
0.3731 | 200.0064
0.3981 | 200.033
0.4464 | 201.8059
0.4948 | 204.2746
0.5431 | 204.7904
0.594 | 206.9141
0.6441 | 208.3702
0.6942 | 209.8263
0.7442 | 211.2825
0.7943 | 212.9769
0.8426 | 213.7173
0.8769 | 215.4033
0.8947 | 214.1024
0.9259 | 214.4764
0.9447 | 215.1615
0.9629 | 216.5722
0.9816 | 221.521

## AC-800
AC-800
X | Y
-0.0015 | 103.3779
-0.001 | 83.0917
-0.0016 | 41.2558
-0.0006 | 162.9194
0.0606 | 249.8541
0.0802 | 256.5762
0.099 | 260.2949
0.1128 | 262.6926
0.1361 | 268.8358
0.1775 | 277.5458
0.215 | 283.5457
0.231 | 285.341
0.2532 | 287.6162
0.2759 | 291.0351
0.3 | 292.5727
0.3207 | 295.7762
0.3406 | 297.1816
0.376 | 300.6182
0.4165 | 303.7052
0.4562 | 307.3794
0.4925 | 310.7341
0.5373 | 313.9119
0.5779 | 315.8423
0.6159 | 316.9465
0.6564 | 319.4848
0.697 | 321.4687
0.7359 | 323.2957
0.7756 | 324.7897
0.8161 | 326.3447
0.855 | 327.3925
0.886 | 328.1406
0.905 | 328.4106
0.924 | 328.724
0.943 | 329.1239
0.962 | 329.8271
0.981 | 331.7865
0.9957 | 335.903

## AC-900
AC-900
X | Y
-0.0047 | 135.5986
-0.0011 | 96.5286
-0.0006 | 19.1593
0.003 | 202.0522
0.0144 | 218.7568
0.026 | 230.8757
0.0439 | 240.7115
0.0653 | 247.8826
0.0833 | 252.2486
0.0991 | 255.3579
0.1267 | 260.2963
0.1534 | 263.9769
0.181 | 272.8661
0.2052 | 273.7129
0.2285 | 277.6629
0.2518 | 278.0856
0.2759 | 281.553
0.3001 | 283.4123
0.3242 | 284.7951
0.3493 | 286.7805
0.3717 | 288.0631
0.3976 | 287.971
0.4459 | 291.4381
0.496 | 293.9531
0.5461 | 295.9386
0.5953 | 298.2215
0.6453 | 300.1541
0.6954 | 302.0867
0.7446 | 303.7211
0.7955 | 305.1777
0.8447 | 306.2628
0.8706 | 307.0178
0.8965 | 307.6139
0.9164 | 308.2797
0.9371 | 309.1246
0.9561 | 309.909
0.9777 | 311.9455