## SC800
SC800
X | Y
0.0036 | 14.5989
0.0263 | 15.7769
0.0536 | 16.5263
0.0789 | 16.7528
0.106 | 16.9488
0.1334 | 17.0211
0.1552 | 17.1779
0.2002 | 17.3276
0.2518 | 17.3753
0.301 | 17.5305
0.3501 | 17.6553
0.4009 | 17.6985
0.5001 | 17.6574
0.5317 | 17.7979
0.6001 | 17.8455
0.6817 | 17.7985
0.7192 | 17.8374
0.8225 | 17.7999
0.8392 | 17.7997
0.9225 | 17.757
0.9483 | 17.7435
0.9758 | 17.8304

## SC800P
SC800P
X | Y
0.0363 | 12.5524
0.063 | 12.7907
0.0898 | 12.9249
0.1163 | 13.0269
0.1429 | 13.0565
0.1595 | 13.0841
0.2012 | 13.1773
0.2512 | 13.263
0.3012 | 13.2325
0.3495 | 13.2627
0.3895 | 13.2955
0.4078 | 13.2699
0.5011 | 13.2472
0.5311 | 13.3135
0.6194 | 13.253
0.6811 | 13.3065
0.7194 | 13.2371
0.821 | 13.2529
0.8377 | 13.2869
0.921 | 13.2505
0.9445 | 13.2943
0.9743 | 13.3037
0.0018 | 11.3112
0.0112 | 11.7743
0.0245 | 12.2836
0.0746 | 12.7912
0.1012 | 12.8827
0.1278 | 12.9742

## SH800
SH800
X | Y
0.0052 | 20.1465
0.001 | 18.1374
0.0011 | 16.3795
0.0151 | 22.7014
0.0327 | 24.2377
0.0491 | 25.5392
0.0761 | 27.147
0.0989 | 27.9276
0.1272 | 28.7533
0.1538 | 29.3118
0.2054 | 30.0659
0.2621 | 30.5711
0.3037 | 30.8823
0.3297 | 30.9841
0.3504 | 31.0639
0.4003 | 31.3041
0.4986 | 31.5843
0.5336 | 31.6526
0.5978 | 31.6707
0.6869 | 31.8565
0.7036 | 31.8379
0.7977 | 31.965
0.8335 | 32.0785
0.8969 | 32.1446
0.9368 | 32.3449
0.9646 | 32.4772
0.9801 | 32.6019

## SSt800
SSt800
X | Y
0.0008 | 6.5101
0.0071 | 8.8617
0.0331 | 9.6527
0.0597 | 9.7542
0.2005 | 10.0205
0.2505 | 10.0464
0.3005 | 10.0986
0.3505 | 10.0922
0.4013 | 10.1242
0.4996 | 10.2074
0.5504 | 10.2395
0.5996 | 10.1675
0.6829 | 10.2439
0.7029 | 10.3339
0.7987 | 10.2762
0.8303 | 10.2682
0.9003 | 10.2647
0.9328 | 10.2451
0.9786 | 10.3989
0.9502 | 10.2937
0.1523 | 9.9598
0.1272 | 9.9146
0.1014 | 9.9158
0.0771 | 9.8242
0.0442 | 9.6867
0.0192 | 9.4097